## Diode Characteristic (uA-mm)
VGS (V) | VDS = 0.000 V | VDS = 0.500 V
-1.25 | -8.391 | -26.058
-1.24 | -8.102 | -25.226
-1.23 | -7.718 | -24.244
-1.22 | -7.395 | -23.45
-1.21 | -7.103 | -22.658
-1.2 | -6.814 | -21.839
-1.19 | -6.507 | -21.084
-1.18 | -6.303 | -20.386
-1.17 | -6.024 | -19.697
-1.16 | -5.79 | -18.886
-1.15 | -5.537 | -18.258
-1.14 | -5.315 | -17.68
-1.13 | -5.115 | -16.994
-1.12 | -4.909 | -16.457
-1.11 | -4.6855 | -15.886
-1.1 | -4.4753 | -15.314
-1.09 | -4.272 | -14.812
-1.08 | -4.1053 | -14.283
-1.07 | -3.9314 | -13.812
-1.06 | -3.7782 | -13.231
-1.05 | -3.6277 | -12.791
-1.04 | -3.4683 | -12.335
-1.03 | -3.3325 | -11.884
-1.02 | -3.1753 | -11.42
-1.01 | -3.044 | -11.031
-1 | -2.9029 | -10.665
-0.99 | -2.7787 | -10.262
-0.98 | -2.6671 | -9.905
-0.97 | -2.5409 | -9.564
-0.96 | -2.4405 | -9.125
-0.95 | -2.3314 | -8.794
-0.94 | -2.2192 | -8.45
-0.93 | -2.122 | -8.165
-0.92 | -2.0242 | -7.851
-0.91 | -1.9393 | -7.542
-0.9 | -1.8503 | -7.253
-0.89 | -1.7746 | -6.993
-0.88 | -1.6938 | -6.699
-0.87 | -1.618 | -6.431
-0.86 | -1.5379 | -6.181
-0.85 | -1.4635 | -5.952
-0.84 | -1.4058 | -5.697
-0.83 | -1.3401 | -5.513
-0.82 | -1.2751 | -5.279
-0.81 | -1.2154 | -5.089
-0.8 | -1.1524 | -4.8875
-0.79 | -1.0974 | -4.6852
-0.78 | -1.0502 | -4.4708
-0.77 | -0.9901 | -4.3293
-0.76 | -0.9421 | -4.1336
-0.75 | -0.8964 | -3.9615
-0.74 | -0.8491 | -3.7963
-0.73 | -0.812 | -3.6469
-0.72 | -0.7685 | -3.4918
-0.71 | -0.7304 | -3.3551
-0.7 | -0.6938 | -3.2177
-0.69 | -0.6607 | -3.091
-0.68 | -0.6259 | -2.957
-0.67 | -0.593 | -2.8456
-0.66 | -0.5616 | -2.712
-0.65 | -0.5312 | -2.5977
-0.64 | -0.5041 | -2.4828
-0.63 | -0.48151 | -2.3677
-0.62 | -0.45714 | -2.2781
-0.61 | -0.43206 | -2.159
-0.6 | -0.40982 | -2.0886
-0.59 | -0.38832 | -1.9876
-0.58 | -0.36566 | -1.9128
-0.57 | -0.34498 | -1.8106
-0.56 | -0.32523 | -1.7518
-0.55 | -0.30827 | -1.6674
-0.54 | -0.29239 | -1.5934
-0.53 | -0.27387 | -1.5261
-0.52 | -0.25981 | -1.4499
-0.51 | -0.24223 | -1.384
-0.5 | -0.22966 | -1.3222
-0.49 | -0.21523 | -1.2579
-0.48 | -0.20371 | -1.1942
-0.47 | -0.19038 | -1.1455
-0.46 | -0.17901 | -1.1012
-0.45 | -0.16834 | -1.0502
-0.44 | -0.15885 | -0.9922
-0.43 | -0.14878 | -0.9457
-0.42 | -0.13933 | -0.9037
-0.41 | -0.13015 | -0.8596
-0.4 | -0.12211 | -0.8261
-0.39 | -0.114 | -0.7837
-0.38 | -0.10643 | -0.7489
-0.37 | -0.0995 | -0.7057
-0.36 | -0.09379 | -0.6731
-0.35 | -0.08743 | -0.637
-0.34 | -0.08166 | -0.6098
-0.33 | -0.07625 | -0.5817
-0.32 | -0.07079 | -0.5518
-0.31 | -0.06535 | -0.5229
-0.3 | -0.06046 | -0.5015
-0.29 | -0.05655 | -0.47368
-0.28 | -0.05254 | -0.45246
-0.27 | -0.049232 | -0.42407
-0.26 | -0.045634 | -0.40319
-0.25 | -0.042181 | -0.38065
-0.24 | -0.039133 | -0.36088
-0.23 | -0.035852 | -0.34093
-0.22 | -0.033018 | -0.32024
-0.21 | -0.030173 | -0.30481
-0.2 | -0.02782 | -0.28286
-0.19 | -0.025431 | -0.2654
-0.18 | -0.023229 | -0.2494
-0.17 | -0.021024 | -0.23299
-0.16 | -0.019213 | -0.21828
-0.15 | -0.017445 | -0.20167
-0.14 | -0.01584 | -0.18678
-0.13 | -0.014156 | -0.17333
-0.12 | -0.012732 | -0.16063
-0.11 | -0.011459 | -0.1468
-0.1 | -0.010252 | -0.13604
-0.09 | -0.00892 | -0.12533
-0.08 | -0.007824 | -0.115
-0.07 | -0.006801 | -0.10485
-0.06 | -0.005853 | -0.09579
-0.05 | -0.0048717 | -0.08719
-0.04 | -0.0038888 | -0.07956
-0.03 | -0.0029778 | -0.0721
-0.02 | -0.0020097 | -0.06521
-0.01 | -0.0010521 | -0.05902
0 | -2.19e-05 | -0.05224
0.01 | 0.001089 | -0.046691
0.02 | 0.0022208 | -0.041187
0.03 | 0.003566 | -0.035532
0.04 | 0.0049115 | -0.030128
0.05 | 0.006487 | -0.02489
0.06 | 0.008352 | -0.019484
0.07 | 0.010403 | -0.013401
0.08 | 0.012648 | -0.006586
0.09 | 0.015383 | 0.0015346
0.1 | 0.018475 | 0.01088
0.11 | 0.021967 | 0.0223
0.12 | 0.025956 | 0.036508
0.13 | 0.030574 | 0.054262
0.14 | 0.03605 | 0.07614
0.15 | 0.042302 | 0.10326
0.16 | 0.049154 | 0.1379
0.17 | 0.056838 | 0.17983
0.18 | 0.06535 | 0.23342
0.19 | 0.07589 | 0.29825
0.2 | 0.08795 | 0.37675
0.21 | 0.1015 | 0.47455
0.22 | 0.11734 | 0.5868
0.23 | 0.13444 | 0.7279
0.24 | 0.15451 | 0.9009
0.25 | 0.17769 | 1.1107
0.26 | 0.20244 | 1.3567
0.27 | 0.2312 | 1.6518
0.28 | 0.26452 | 2.0044
0.29 | 0.30073 | 2.4222
0.3 | 0.34256 | 2.937
0.31 | 0.38765 | 3.5398
0.32 | 0.4402 | 4.2538
0.33 | 0.49829 | 5.1011
0.34 | 0.56282 | 6.075
0.35 | 0.6273 | 7.29
0.36 | 0.7112 | 8.709
0.37 | 0.8045 | 10.425
0.38 | 0.9085 | 12.464
0.39 | 1.0283 | 14.88
0.4 | 1.1637 | 17.774
0.41 | 1.318 | 21.211
0.42 | 1.4983 | 25.381
0.43 | 1.6971 | 30.267
0.44 | 1.9421 | 36.165
0.45 | 2.2233 | 43.172
0.46 | 2.5571 | 51.771
0.47 | 2.937 | 61.69
0.48 | 3.401 | 73.7
0.49 | 3.9583 | 88.26
0.5 | 4.6069 | 105.18