## Diode Characteristic (uA-mm)
VGS (V) | VDS = 0.000 V | VDS = 0.500 V
-1.25 | -8.86 | -27.48
-1.24 | -8.476 | -26.509
-1.23 | -8.124 | -25.542
-1.22 | -7.807 | -24.615
-1.21 | -7.468 | -23.682
-1.2 | -7.184 | -22.983
-1.19 | -6.856 | -22.198
-1.18 | -6.593 | -21.503
-1.17 | -6.34 | -20.683
-1.16 | -6.105 | -19.92
-1.15 | -5.824 | -19.19
-1.14 | -5.567 | -18.474
-1.13 | -5.374 | -17.813
-1.12 | -5.124 | -17.17
-1.11 | -4.9221 | -16.682
-1.1 | -4.7133 | -16.088
-1.09 | -4.5125 | -15.517
-1.08 | -4.3226 | -14.947
-1.07 | -4.1369 | -14.428
-1.06 | -3.9711 | -13.944
-1.05 | -3.7842 | -13.416
-1.04 | -3.6409 | -12.876
-1.03 | -3.4734 | -12.503
-1.02 | -3.3299 | -11.989
-1.01 | -3.1702 | -11.545
-1 | -3.0449 | -11.11
-0.99 | -2.8927 | -10.703
-0.98 | -2.7693 | -10.287
-0.97 | -2.6575 | -9.892
-0.96 | -2.5326 | -9.549
-0.95 | -2.4287 | -9.191
-0.94 | -2.3113 | -8.819
-0.93 | -2.2071 | -8.501
-0.92 | -2.1136 | -8.178
-0.91 | -2.0161 | -7.838
-0.9 | -1.9319 | -7.59
-0.89 | -1.8303 | -7.29
-0.88 | -1.7478 | -6.971
-0.87 | -1.6681 | -6.723
-0.86 | -1.5829 | -6.444
-0.85 | -1.5182 | -6.226
-0.84 | -1.4452 | -5.945
-0.83 | -1.3758 | -5.742
-0.82 | -1.3109 | -5.507
-0.81 | -1.2459 | -5.281
-0.8 | -1.1892 | -5.085
-0.79 | -1.1313 | -4.8816
-0.78 | -1.0726 | -4.6472
-0.77 | -1.0195 | -4.4951
-0.76 | -0.969 | -4.2962
-0.75 | -0.9219 | -4.1257
-0.74 | -0.8729 | -3.9627
-0.73 | -0.8305 | -3.7918
-0.72 | -0.7871 | -3.6373
-0.71 | -0.7447 | -3.4871
-0.7 | -0.7113 | -3.3279
-0.69 | -0.6765 | -3.1968
-0.68 | -0.642 | -3.0579
-0.67 | -0.6064 | -2.9365
-0.66 | -0.575 | -2.8191
-0.65 | -0.5516 | -2.683
-0.64 | -0.5215 | -2.5664
-0.63 | -0.49339 | -2.468
-0.62 | -0.4694 | -2.3562
-0.61 | -0.44185 | -2.2548
-0.6 | -0.4186 | -2.1738
-0.59 | -0.39417 | -2.068
-0.58 | -0.3726 | -1.9676
-0.57 | -0.35212 | -1.8878
-0.56 | -0.3339 | -1.8037
-0.55 | -0.31359 | -1.709
-0.54 | -0.29724 | -1.6239
-0.53 | -0.2793 | -1.5625
-0.52 | -0.26326 | -1.4923
-0.51 | -0.24784 | -1.4288
-0.5 | -0.23362 | -1.3637
-0.49 | -0.21893 | -1.2999
-0.48 | -0.20593 | -1.2469
-0.47 | -0.19307 | -1.1887
-0.46 | -0.18175 | -1.1318
-0.45 | -0.17197 | -1.0802
-0.44 | -0.16056 | -1.034
-0.43 | -0.15137 | -0.9786
-0.42 | -0.14194 | -0.9394
-0.41 | -0.13216 | -0.8884
-0.4 | -0.1246 | -0.8505
-0.39 | -0.11659 | -0.8074
-0.38 | -0.10839 | -0.7653
-0.37 | -0.10178 | -0.729
-0.36 | -0.09384 | -0.7003
-0.35 | -0.08823 | -0.6665
-0.34 | -0.08202 | -0.6295
-0.33 | -0.0768 | -0.599
-0.32 | -0.07126 | -0.5679
-0.31 | -0.06629 | -0.5392
-0.3 | -0.06137 | -0.5105
-0.29 | -0.05706 | -0.48822
-0.28 | -0.05314 | -0.46488
-0.27 | -0.04956 | -0.44087
-0.26 | -0.045619 | -0.41459
-0.25 | -0.042231 | -0.39332
-0.24 | -0.039108 | -0.3712
-0.23 | -0.035979 | -0.34852
-0.22 | -0.033178 | -0.32908
-0.21 | -0.030308 | -0.30968
-0.2 | -0.027895 | -0.29119
-0.19 | -0.025572 | -0.27288
-0.18 | -0.023253 | -0.2543
-0.17 | -0.021272 | -0.23762
-0.16 | -0.019329 | -0.22243
-0.15 | -0.017553 | -0.20681
-0.14 | -0.015852 | -0.19149
-0.13 | -0.014345 | -0.17815
-0.12 | -0.012893 | -0.16442
-0.11 | -0.011584 | -0.15225
-0.1 | -0.010226 | -0.14114
-0.09 | -0.009019 | -0.12813
-0.08 | -0.007925 | -0.11856
-0.07 | -0.006884 | -0.10778
-0.06 | -0.00579 | -0.09858
-0.05 | -0.0048042 | -0.09019
-0.04 | -0.0038851 | -0.08213
-0.03 | -0.0029245 | -0.07519
-0.02 | -0.0020006 | -0.06724
-0.01 | -0.0009987 | -0.05992
0 | -5.1e-05 | -0.05454
0.01 | 0.0010668 | -0.048936
0.02 | 0.0021918 | -0.042582
0.03 | 0.0035056 | -0.036979
0.04 | 0.0049121 | -0.031776
0.05 | 0.00649 | -0.026206
0.06 | 0.008358 | -0.020788
0.07 | 0.010406 | -0.014081
0.08 | 0.012787 | -0.007132
0.09 | 0.015453 | 0.0012219
0.1 | 0.018532 | 0.010907
0.11 | 0.022057 | 0.022721
0.12 | 0.02612 | 0.037017
0.13 | 0.030795 | 0.055286
0.14 | 0.036142 | 0.07716
0.15 | 0.042142 | 0.10416
0.16 | 0.049294 | 0.13984
0.17 | 0.0568 | 0.18317
0.18 | 0.06604 | 0.2361
0.19 | 0.07689 | 0.30141
0.2 | 0.08873 | 0.37997
0.21 | 0.1022 | 0.48186
0.22 | 0.11779 | 0.596
0.23 | 0.13518 | 0.7385
0.24 | 0.15522 | 0.9167
0.25 | 0.17779 | 1.1275
0.26 | 0.20284 | 1.3758
0.27 | 0.23156 | 1.6831
0.28 | 0.26399 | 2.0454
0.29 | 0.29981 | 2.4803
0.3 | 0.3404 | 2.997
0.31 | 0.38438 | 3.6116
0.32 | 0.43663 | 4.3522
0.33 | 0.49494 | 5.2189
0.34 | 0.55728 | 6.224
0.35 | 0.6161 | 7.479
0.36 | 0.701 | 8.954
0.37 | 0.7909 | 10.731
0.38 | 0.898 | 12.851
0.39 | 1.0176 | 15.365
0.4 | 1.1487 | 18.331
0.41 | 1.3012 | 21.963
0.42 | 1.4761 | 26.285
0.43 | 1.6734 | 31.477
0.44 | 1.9167 | 37.619
0.45 | 2.1871 | 45.045
0.46 | 2.5195 | 53.941
0.47 | 2.8961 | 64.31
0.48 | 3.3484 | 77.02
0.49 | 3.8896 | 92.39
0.5 | 4.5208 | 110.51