## Diode Characteristic (uA-mm)
VGS (V) | VDS = 0.000 V | VDS = 0.500 V
-1.25 | -8.004 | -23.805
-1.24 | -7.732 | -22.944
-1.23 | -7.386 | -22.201
-1.22 | -7.082 | -21.36
-1.21 | -6.825 | -20.572
-1.2 | -6.553 | -19.905
-1.19 | -6.293 | -19.193
-1.18 | -6.081 | -18.563
-1.17 | -5.824 | -17.973
-1.16 | -5.587 | -17.375
-1.15 | -5.375 | -16.808
-1.14 | -5.125 | -16.24
-1.13 | -4.9458 | -15.69
-1.12 | -4.7686 | -15.131
-1.11 | -4.5752 | -14.638
-1.1 | -4.3809 | -14.123
-1.09 | -4.2066 | -13.575
-1.08 | -4.0349 | -13.125
-1.07 | -3.8654 | -12.693
-1.06 | -3.6975 | -12.284
-1.05 | -3.5371 | -11.834
-1.04 | -3.3968 | -11.467
-1.03 | -3.2544 | -11.063
-1.02 | -3.1258 | -10.663
-1.01 | -2.9946 | -10.231
-1 | -2.8663 | -9.904
-0.99 | -2.7428 | -9.549
-0.98 | -2.6228 | -9.221
-0.97 | -2.5007 | -8.924
-0.96 | -2.4053 | -8.566
-0.95 | -2.3013 | -8.222
-0.94 | -2.2097 | -7.976
-0.93 | -2.1046 | -7.669
-0.92 | -2.0184 | -7.361
-0.91 | -1.9293 | -7.103
-0.9 | -1.8422 | -6.831
-0.89 | -1.7661 | -6.578
-0.88 | -1.6779 | -6.31
-0.87 | -1.6028 | -6.097
-0.86 | -1.541 | -5.845
-0.85 | -1.4582 | -5.623
-0.84 | -1.3923 | -5.406
-0.83 | -1.3274 | -5.192
-0.82 | -1.265 | -5.015
-0.81 | -1.2069 | -4.8196
-0.8 | -1.1591 | -4.6153
-0.79 | -1.1085 | -4.4455
-0.78 | -1.049 | -4.2722
-0.77 | -0.9978 | -4.0878
-0.76 | -0.9493 | -3.9361
-0.75 | -0.9065 | -3.7667
-0.74 | -0.8667 | -3.6264
-0.73 | -0.8177 | -3.4947
-0.72 | -0.7814 | -3.3395
-0.71 | -0.7437 | -3.208
-0.7 | -0.7052 | -3.0635
-0.69 | -0.6785 | -2.9376
-0.68 | -0.6423 | -2.8031
-0.67 | -0.6066 | -2.7063
-0.66 | -0.5785 | -2.5952
-0.65 | -0.5493 | -2.4778
-0.64 | -0.5174 | -2.3768
-0.63 | -0.49624 | -2.2691
-0.62 | -0.47325 | -2.1768
-0.61 | -0.44727 | -2.0837
-0.6 | -0.42158 | -2.0118
-0.59 | -0.39907 | -1.9251
-0.58 | -0.37843 | -1.851
-0.57 | -0.35668 | -1.758
-0.56 | -0.335 | -1.6895
-0.55 | -0.31804 | -1.6212
-0.54 | -0.30164 | -1.5341
-0.53 | -0.28466 | -1.4659
-0.52 | -0.26906 | -1.4049
-0.51 | -0.25338 | -1.3455
-0.5 | -0.23938 | -1.2878
-0.49 | -0.22487 | -1.2294
-0.48 | -0.21171 | -1.17
-0.47 | -0.20027 | -1.1172
-0.46 | -0.18814 | -1.072
-0.45 | -0.17687 | -1.0231
-0.44 | -0.16526 | -0.9752
-0.43 | -0.15469 | -0.9294
-0.42 | -0.14586 | -0.8834
-0.41 | -0.1365 | -0.8448
-0.4 | -0.12847 | -0.8073
-0.39 | -0.12017 | -0.768
-0.38 | -0.11234 | -0.7293
-0.37 | -0.10563 | -0.695
-0.36 | -0.0976 | -0.6607
-0.35 | -0.09184 | -0.6284
-0.34 | -0.08598 | -0.6029
-0.33 | -0.07939 | -0.5708
-0.32 | -0.0744 | -0.5457
-0.31 | -0.06963 | -0.5185
-0.3 | -0.06398 | -0.49403
-0.29 | -0.05989 | -0.46949
-0.28 | -0.05575 | -0.4456
-0.27 | -0.05137 | -0.42288
-0.26 | -0.048317 | -0.39897
-0.25 | -0.044278 | -0.37816
-0.24 | -0.041126 | -0.3607
-0.23 | -0.037944 | -0.3378
-0.22 | -0.03475 | -0.31834
-0.21 | -0.032175 | -0.3012
-0.2 | -0.029312 | -0.2831
-0.19 | -0.026901 | -0.26491
-0.18 | -0.024623 | -0.24974
-0.17 | -0.022442 | -0.23213
-0.16 | -0.020416 | -0.21704
-0.15 | -0.018578 | -0.20175
-0.14 | -0.016809 | -0.18694
-0.13 | -0.015317 | -0.173
-0.12 | -0.013619 | -0.15977
-0.11 | -0.012233 | -0.14786
-0.1 | -0.01086 | -0.13624
-0.09 | -0.009613 | -0.12674
-0.08 | -0.008467 | -0.11521
-0.07 | -0.007317 | -0.10469
-0.06 | -0.006253 | -0.09699
-0.05 | -0.005265 | -0.0883
-0.04 | -0.0042022 | -0.08028
-0.03 | -0.0031897 | -0.07321
-0.02 | -0.002185 | -0.06567
-0.01 | -0.0011153 | -0.05889
0 | -9.7e-06 | -0.05199
0.01 | 0.0011429 | -0.0461
0.02 | 0.0024179 | -0.040879
0.03 | 0.0037653 | -0.035494
0.04 | 0.0053724 | -0.029673
0.05 | 0.007033 | -0.023937
0.06 | 0.008912 | -0.018524
0.07 | 0.011076 | -0.011827
0.08 | 0.013708 | -0.0047701
0.09 | 0.016531 | 0.0035335
0.1 | 0.019738 | 0.013438
0.11 | 0.023442 | 0.025143
0.12 | 0.027923 | 0.040137
0.13 | 0.032861 | 0.0581
0.14 | 0.03844 | 0.08108
0.15 | 0.044881 | 0.10958
0.16 | 0.052419 | 0.1458
0.17 | 0.05966 | 0.1893
0.18 | 0.06901 | 0.24391
0.19 | 0.08025 | 0.3108
0.2 | 0.09316 | 0.39313
0.21 | 0.1076 | 0.49304
0.22 | 0.12373 | 0.6094
0.23 | 0.14121 | 0.7571
0.24 | 0.16245 | 0.9327
0.25 | 0.18658 | 1.1483
0.26 | 0.21231 | 1.4035
0.27 | 0.2426 | 1.7078
0.28 | 0.27412 | 2.0749
0.29 | 0.31353 | 2.5089
0.3 | 0.35562 | 3.0298
0.31 | 0.40321 | 3.6552
0.32 | 0.45635 | 4.392
0.33 | 0.51606 | 5.2738
0.34 | 0.5709 | 6.246
0.35 | 0.6437 | 7.499
0.36 | 0.7319 | 8.982
0.37 | 0.8257 | 10.73
0.38 | 0.9311 | 12.823
0.39 | 1.0543 | 15.31
0.4 | 1.186 | 18.269
0.41 | 1.3503 | 21.8
0.42 | 1.5307 | 26.088
0.43 | 1.7374 | 31.161
0.44 | 1.9794 | 37.155
0.45 | 2.2551 | 44.467
0.46 | 2.5924 | 53.205
0.47 | 2.9771 | 63.19
0.48 | 3.4364 | 75.72
0.49 | 3.9845 | 90.53
0.5 | 4.628 | 108.29