## Diode Characteristic (uA-mm)
VGS (V) | VDS = 0.000 V | VDS = 0.500 V
-1.25 | -7.325 | -21.275
-1.24 | -7.02 | -20.63
-1.23 | -6.751 | -19.836
-1.22 | -6.476 | -19.243
-1.21 | -6.244 | -18.56
-1.2 | -5.988 | -17.984
-1.19 | -5.729 | -17.379
-1.18 | -5.536 | -16.77
-1.17 | -5.316 | -16.237
-1.16 | -5.11 | -15.694
-1.15 | -4.9044 | -15.154
-1.14 | -4.7254 | -14.581
-1.13 | -4.55 | -14.116
-1.12 | -4.3722 | -13.665
-1.11 | -4.2259 | -13.245
-1.1 | -4.0747 | -12.769
-1.09 | -3.8683 | -12.284
-1.08 | -3.7056 | -11.906
-1.07 | -3.5748 | -11.469
-1.06 | -3.4112 | -11.113
-1.05 | -3.2755 | -10.725
-1.04 | -3.1322 | -10.347
-1.03 | -3.0049 | -9.979
-1.02 | -2.8949 | -9.629
-1.01 | -2.7587 | -9.278
-1 | -2.6443 | -8.931
-0.99 | -2.5486 | -8.626
-0.98 | -2.4384 | -8.352
-0.97 | -2.3249 | -8.063
-0.96 | -2.2347 | -7.749
-0.95 | -2.1335 | -7.491
-0.94 | -2.0553 | -7.195
-0.93 | -1.9659 | -6.971
-0.92 | -1.8818 | -6.714
-0.91 | -1.8035 | -6.467
-0.9 | -1.7252 | -6.185
-0.89 | -1.6532 | -5.97
-0.88 | -1.5787 | -5.748
-0.87 | -1.5057 | -5.518
-0.86 | -1.4434 | -5.327
-0.85 | -1.3756 | -5.106
-0.84 | -1.3124 | -4.9293
-0.83 | -1.2498 | -4.7287
-0.82 | -1.2002 | -4.5677
-0.81 | -1.1471 | -4.4125
-0.8 | -1.0969 | -4.2262
-0.79 | -1.0486 | -4.0845
-0.78 | -0.9992 | -3.8955
-0.77 | -0.9518 | -3.756
-0.76 | -0.9007 | -3.6004
-0.75 | -0.8627 | -3.4549
-0.74 | -0.8221 | -3.3355
-0.73 | -0.7854 | -3.2071
-0.72 | -0.7465 | -3.0761
-0.71 | -0.7048 | -2.9569
-0.7 | -0.6707 | -2.8303
-0.69 | -0.6374 | -2.7122
-0.68 | -0.6103 | -2.5997
-0.67 | -0.577 | -2.511
-0.66 | -0.5489 | -2.4059
-0.65 | -0.5234 | -2.3145
-0.64 | -0.50028 | -2.2203
-0.63 | -0.47626 | -2.1331
-0.62 | -0.44828 | -2.04
-0.61 | -0.42439 | -1.9622
-0.6 | -0.40321 | -1.8673
-0.59 | -0.3838 | -1.7922
-0.58 | -0.36269 | -1.7133
-0.57 | -0.34275 | -1.6439
-0.56 | -0.3237 | -1.5825
-0.55 | -0.3058 | -1.5072
-0.54 | -0.28976 | -1.4447
-0.53 | -0.27291 | -1.3794
-0.52 | -0.25825 | -1.3178
-0.51 | -0.24227 | -1.2625
-0.5 | -0.2315 | -1.2042
-0.49 | -0.21674 | -1.157
-0.48 | -0.20469 | -1.1
-0.47 | -0.19201 | -1.0482
-0.46 | -0.18208 | -1.0039
-0.45 | -0.17031 | -0.9657
-0.44 | -0.15971 | -0.9187
-0.43 | -0.15012 | -0.8774
-0.42 | -0.14058 | -0.8427
-0.41 | -0.13141 | -0.7997
-0.4 | -0.12363 | -0.7618
-0.39 | -0.11691 | -0.7255
-0.38 | -0.10904 | -0.6956
-0.37 | -0.10222 | -0.6695
-0.36 | -0.09506 | -0.6332
-0.35 | -0.08814 | -0.6009
-0.34 | -0.08324 | -0.574
-0.33 | -0.07735 | -0.5523
-0.32 | -0.0719 | -0.5219
-0.31 | -0.06708 | -0.50024
-0.3 | -0.06288 | -0.47712
-0.29 | -0.05822 | -0.45515
-0.28 | -0.05403 | -0.42996
-0.27 | -0.0501 | -0.4063
-0.26 | -0.046921 | -0.38636
-0.25 | -0.043538 | -0.36515
-0.24 | -0.040161 | -0.34293
-0.23 | -0.036877 | -0.32612
-0.22 | -0.034155 | -0.30749
-0.21 | -0.031003 | -0.28914
-0.2 | -0.028543 | -0.2689
-0.19 | -0.026249 | -0.25515
-0.18 | -0.023892 | -0.23776
-0.17 | -0.021767 | -0.22403
-0.16 | -0.01979 | -0.20903
-0.15 | -0.017991 | -0.19289
-0.14 | -0.016309 | -0.17907
-0.13 | -0.014555 | -0.16651
-0.12 | -0.013111 | -0.15394
-0.11 | -0.01169 | -0.14082
-0.1 | -0.010514 | -0.13044
-0.09 | -0.00918 | -0.11857
-0.08 | -0.008045 | -0.10841
-0.07 | -0.006994 | -0.10032
-0.06 | -0.006 | -0.09124
-0.05 | -0.0049657 | -0.08256
-0.04 | -0.0039396 | -0.07452
-0.03 | -0.0030363 | -0.0672
-0.02 | -0.0020542 | -0.06056
-0.01 | -0.0010663 | -0.05429
0 | -2.22e-05 | -0.048158
0.01 | 0.0011036 | -0.043024
0.02 | 0.0022555 | -0.037636
0.03 | 0.0035906 | -0.032137
0.04 | 0.0049903 | -0.027213
0.05 | 0.006578 | -0.021909
0.06 | 0.008452 | -0.016457
0.07 | 0.010537 | -0.010438
0.08 | 0.012863 | -0.0036447
0.09 | 0.015544 | 0.0045179
0.1 | 0.018686 | 0.013956
0.11 | 0.02214 | 0.02549
0.12 | 0.026188 | 0.040032
0.13 | 0.030579 | 0.05804
0.14 | 0.03604 | 0.08073
0.15 | 0.041953 | 0.1088
0.16 | 0.048691 | 0.14396
0.17 | 0.056348 | 0.18769
0.18 | 0.06448 | 0.24165
0.19 | 0.07489 | 0.30744
0.2 | 0.08638 | 0.38839
0.21 | 0.09964 | 0.48826
0.22 | 0.11458 | 0.6019
0.23 | 0.13164 | 0.7486
0.24 | 0.15046 | 0.9236
0.25 | 0.17309 | 1.1319
0.26 | 0.1969 | 1.3854
0.27 | 0.22495 | 1.6942
0.28 | 0.25538 | 2.0492
0.29 | 0.29074 | 2.4843
0.3 | 0.32939 | 3.0053
0.31 | 0.37168 | 3.6209
0.32 | 0.42221 | 4.3543
0.33 | 0.47903 | 5.2266
0.34 | 0.5426 | 6.227
0.35 | 0.6005 | 7.463
0.36 | 0.6786 | 8.932
0.37 | 0.767 | 10.708
0.38 | 0.8668 | 12.77
0.39 | 0.9843 | 15.27
0.4 | 1.1126 | 18.267
0.41 | 1.2607 | 21.81
0.42 | 1.4328 | 26.087
0.43 | 1.6277 | 31.214
0.44 | 1.8576 | 37.332
0.45 | 2.1184 | 44.671
0.46 | 2.4403 | 53.489
0.47 | 2.7981 | 63.67
0.48 | 3.2386 | 76.42
0.49 | 3.7651 | 91.32
0.5 | 4.3724 | 109.11