## Diode Characteristic (uA-mm)
VGS (V) | VDS = 0.000 V | VDS = 0.500 V
-1.25 | -5.412 | -14.934
-1.24 | -5.181 | -14.546
-1.23 | -5.0052 | -14.054
-1.22 | -4.8379 | -13.627
-1.21 | -4.6742 | -13.144
-1.2 | -4.4977 | -12.731
-1.19 | -4.3198 | -12.345
-1.18 | -4.1461 | -11.971
-1.17 | -4.0067 | -11.574
-1.16 | -3.8637 | -11.223
-1.15 | -3.7262 | -10.839
-1.14 | -3.583 | -10.518
-1.13 | -3.4519 | -10.159
-1.12 | -3.3086 | -9.797
-1.11 | -3.1859 | -9.468
-1.1 | -3.0731 | -9.214
-1.09 | -2.9444 | -8.868
-1.08 | -2.8471 | -8.639
-1.07 | -2.7342 | -8.305
-1.06 | -2.6425 | -8.049
-1.05 | -2.5412 | -7.77
-1.04 | -2.4474 | -7.507
-1.03 | -2.348 | -7.273
-1.02 | -2.2476 | -7.025
-1.01 | -2.1653 | -6.809
-1 | -2.0793 | -6.582
-0.99 | -2.0109 | -6.374
-0.98 | -1.9378 | -6.164
-0.97 | -1.8494 | -5.943
-0.96 | -1.7812 | -5.753
-0.95 | -1.7102 | -5.553
-0.94 | -1.6386 | -5.32
-0.93 | -1.5726 | -5.16
-0.92 | -1.5127 | -4.9549
-0.91 | -1.4623 | -4.8018
-0.9 | -1.3935 | -4.6476
-0.89 | -1.3332 | -4.4715
-0.88 | -1.2794 | -4.3096
-0.87 | -1.2353 | -4.1683
-0.86 | -1.1742 | -4.0337
-0.85 | -1.1261 | -3.9032
-0.84 | -1.0805 | -3.7575
-0.83 | -1.0372 | -3.6366
-0.82 | -0.9929 | -3.5006
-0.81 | -0.9525 | -3.3681
-0.8 | -0.9095 | -3.2579
-0.79 | -0.8737 | -3.1421
-0.78 | -0.8315 | -3.0205
-0.77 | -0.7953 | -2.9045
-0.76 | -0.7629 | -2.803
-0.75 | -0.727 | -2.6801
-0.74 | -0.6974 | -2.5742
-0.73 | -0.6656 | -2.4898
-0.72 | -0.6338 | -2.415
-0.71 | -0.6057 | -2.306
-0.7 | -0.5746 | -2.207
-0.69 | -0.5471 | -2.1368
-0.68 | -0.5231 | -2.057
-0.67 | -0.50293 | -1.9821
-0.66 | -0.47841 | -1.9038
-0.65 | -0.45456 | -1.8291
-0.64 | -0.43336 | -1.7456
-0.63 | -0.41341 | -1.6885
-0.62 | -0.39034 | -1.6198
-0.61 | -0.37292 | -1.5646
-0.6 | -0.35611 | -1.4874
-0.59 | -0.33776 | -1.4284
-0.58 | -0.31955 | -1.3703
-0.57 | -0.30274 | -1.323
-0.56 | -0.2879 | -1.2692
-0.55 | -0.27181 | -1.2154
-0.54 | -0.26058 | -1.1708
-0.53 | -0.24433 | -1.1226
-0.52 | -0.23218 | -1.0747
-0.51 | -0.21919 | -1.0324
-0.5 | -0.20767 | -0.9883
-0.49 | -0.19623 | -0.9544
-0.48 | -0.18484 | -0.9102
-0.47 | -0.17488 | -0.8765
-0.46 | -0.16448 | -0.8404
-0.45 | -0.15571 | -0.8049
-0.44 | -0.14683 | -0.7606
-0.43 | -0.13794 | -0.7303
-0.42 | -0.13031 | -0.7011
-0.41 | -0.12208 | -0.67
-0.4 | -0.11424 | -0.64
-0.39 | -0.10742 | -0.6142
-0.38 | -0.10117 | -0.5853
-0.37 | -0.09445 | -0.5607
-0.36 | -0.08855 | -0.5357
-0.35 | -0.08337 | -0.5167
-0.34 | -0.0771 | -0.49072
-0.33 | -0.07225 | -0.46989
-0.32 | -0.06768 | -0.44713
-0.31 | -0.06257 | -0.4233
-0.3 | -0.05832 | -0.40577
-0.29 | -0.0543 | -0.38418
-0.28 | -0.05067 | -0.36686
-0.27 | -0.047413 | -0.3468
-0.26 | -0.044077 | -0.32943
-0.25 | -0.040817 | -0.31082
-0.24 | -0.037684 | -0.29447
-0.23 | -0.034709 | -0.27834
-0.22 | -0.032069 | -0.26023
-0.21 | -0.029626 | -0.24358
-0.2 | -0.027149 | -0.22954
-0.19 | -0.024825 | -0.21505
-0.18 | -0.0229 | -0.19818
-0.17 | -0.020826 | -0.18394
-0.16 | -0.018997 | -0.17255
-0.15 | -0.017079 | -0.15962
-0.14 | -0.015542 | -0.14592
-0.13 | -0.013976 | -0.13437
-0.12 | -0.012633 | -0.1245
-0.11 | -0.011286 | -0.11391
-0.1 | -0.010035 | -0.10434
-0.09 | -0.00884 | -0.09492
-0.08 | -0.007702 | -0.0865
-0.07 | -0.006721 | -0.07934
-0.06 | -0.005728 | -0.07256
-0.05 | -0.0047836 | -0.06531
-0.04 | -0.0038238 | -0.0597
-0.03 | -0.0029004 | -0.05329
-0.02 | -0.0019537 | -0.048181
-0.01 | -0.0010185 | -0.042679
0 | -1.08e-05 | -0.037959
0.01 | 0.0010129 | -0.033434
0.02 | 0.0021892 | -0.029104
0.03 | 0.0034307 | -0.024636
0.04 | 0.0048031 | -0.020575
0.05 | 0.006298 | -0.016015
0.06 | 0.008006 | -0.011287
0.07 | 0.010037 | -0.005865
0.08 | 0.012387 | 0.0004231
0.09 | 0.014829 | 0.007973
0.1 | 0.0176 | 0.01695
0.11 | 0.020994 | 0.028413
0.12 | 0.024691 | 0.042523
0.13 | 0.028936 | 0.06055
0.14 | 0.033894 | 0.08287
0.15 | 0.03944 | 0.11034
0.16 | 0.045927 | 0.14531
0.17 | 0.053111 | 0.1888
0.18 | 0.06088 | 0.2421
0.19 | 0.07031 | 0.3075
0.2 | 0.08084 | 0.38691
0.21 | 0.09339 | 0.48684
0.22 | 0.10727 | 0.5982
0.23 | 0.12295 | 0.7401
0.24 | 0.14126 | 0.9153
0.25 | 0.16086 | 1.1228
0.26 | 0.18358 | 1.3709
0.27 | 0.20953 | 1.6718
0.28 | 0.23838 | 2.0254
0.29 | 0.27071 | 2.452
0.3 | 0.3058 | 2.958
0.31 | 0.34823 | 3.5671
0.32 | 0.39491 | 4.2881
0.33 | 0.44485 | 5.1441
0.34 | 0.50341 | 6.13
0.35 | 0.56521 | 7.345
0.36 | 0.6319 | 8.782
0.37 | 0.7149 | 10.512
0.38 | 0.8073 | 12.584
0.39 | 0.9144 | 15.045
0.4 | 1.0391 | 17.939
0.41 | 1.1769 | 21.448
0.42 | 1.3343 | 25.683
0.43 | 1.5198 | 30.694
0.44 | 1.7362 | 36.659
0.45 | 1.9768 | 43.843
0.46 | 2.2792 | 52.524
0.47 | 2.6275 | 62.65
0.48 | 3.0411 | 74.84
0.49 | 3.5248 | 89.54
0.5 | 4.1119 | 106.96