## Diode Characteristic (uA-mm)
VGS (V) | VDS = 0.000 V | VDS = 0.500 V
-1.25 | -5.41 | -14.91
-1.24 | -5.226 | -14.44
-1.23 | -5.03 | -13.964
-1.22 | -4.857 | -13.528
-1.21 | -4.6724 | -13.053
-1.2 | -4.5038 | -12.655
-1.19 | -4.3267 | -12.229
-1.18 | -4.159 | -11.825
-1.17 | -4.0302 | -11.506
-1.16 | -3.8674 | -11.087
-1.15 | -3.7302 | -10.768
-1.14 | -3.5956 | -10.381
-1.13 | -3.4553 | -10.124
-1.12 | -3.3358 | -9.755
-1.11 | -3.2142 | -9.465
-1.1 | -3.0878 | -9.137
-1.09 | -2.9659 | -8.838
-1.08 | -2.8692 | -8.502
-1.07 | -2.7735 | -8.212
-1.06 | -2.6587 | -7.996
-1.05 | -2.5484 | -7.686
-1.04 | -2.4501 | -7.428
-1.03 | -2.3585 | -7.153
-1.02 | -2.2657 | -6.946
-1.01 | -2.183 | -6.75
-1 | -2.1 | -6.484
-0.99 | -2.0117 | -6.277
-0.98 | -1.9299 | -6.062
-0.97 | -1.8508 | -5.845
-0.96 | -1.782 | -5.658
-0.95 | -1.7117 | -5.482
-0.94 | -1.6436 | -5.273
-0.93 | -1.5832 | -5.059
-0.92 | -1.5132 | -4.8808
-0.91 | -1.4551 | -4.7285
-0.9 | -1.3923 | -4.5529
-0.89 | -1.3368 | -4.4008
-0.88 | -1.2782 | -4.2342
-0.87 | -1.2313 | -4.0798
-0.86 | -1.1824 | -3.9471
-0.85 | -1.1282 | -3.811
-0.84 | -1.0817 | -3.6587
-0.83 | -1.0394 | -3.5356
-0.82 | -0.9975 | -3.4245
-0.81 | -0.9523 | -3.2854
-0.8 | -0.9125 | -3.1437
-0.79 | -0.8663 | -3.0424
-0.78 | -0.8322 | -2.9305
-0.77 | -0.794 | -2.8176
-0.76 | -0.7556 | -2.7134
-0.75 | -0.7213 | -2.6093
-0.74 | -0.6869 | -2.5169
-0.73 | -0.66 | -2.4252
-0.72 | -0.6273 | -2.3466
-0.71 | -0.6011 | -2.235
-0.7 | -0.5719 | -2.1476
-0.69 | -0.5439 | -2.0583
-0.68 | -0.5191 | -2.002
-0.67 | -0.49538 | -1.9138
-0.66 | -0.47004 | -1.8454
-0.65 | -0.44969 | -1.7631
-0.64 | -0.4284 | -1.7044
-0.63 | -0.40831 | -1.6328
-0.62 | -0.38558 | -1.5654
-0.61 | -0.36762 | -1.505
-0.6 | -0.34911 | -1.4438
-0.59 | -0.33167 | -1.3835
-0.58 | -0.31441 | -1.3263
-0.57 | -0.29934 | -1.2714
-0.56 | -0.28258 | -1.2162
-0.55 | -0.26735 | -1.1667
-0.54 | -0.25483 | -1.1233
-0.53 | -0.24124 | -1.0779
-0.52 | -0.2294 | -1.0362
-0.51 | -0.21724 | -0.995
-0.5 | -0.20524 | -0.9462
-0.49 | -0.19317 | -0.9121
-0.48 | -0.18206 | -0.8784
-0.47 | -0.17342 | -0.8416
-0.46 | -0.16403 | -0.8127
-0.45 | -0.15371 | -0.778
-0.44 | -0.14457 | -0.7391
-0.43 | -0.13656 | -0.7008
-0.42 | -0.12772 | -0.672
-0.41 | -0.12063 | -0.6466
-0.4 | -0.11354 | -0.6162
-0.39 | -0.10586 | -0.5913
-0.38 | -0.09911 | -0.5611
-0.37 | -0.09306 | -0.5372
-0.36 | -0.08711 | -0.514
-0.35 | -0.08159 | -0.4912
-0.34 | -0.07611 | -0.46909
-0.33 | -0.07187 | -0.44419
-0.32 | -0.06658 | -0.42539
-0.31 | -0.06209 | -0.4023
-0.3 | -0.05761 | -0.381
-0.29 | -0.05343 | -0.36279
-0.28 | -0.050421 | -0.3474
-0.27 | -0.046577 | -0.32793
-0.26 | -0.043206 | -0.31068
-0.25 | -0.040004 | -0.29505
-0.24 | -0.036962 | -0.27581
-0.23 | -0.033895 | -0.26039
-0.22 | -0.031236 | -0.24605
-0.21 | -0.02891 | -0.23334
-0.2 | -0.026748 | -0.21631
-0.19 | -0.024363 | -0.20332
-0.18 | -0.022326 | -0.18939
-0.17 | -0.020358 | -0.17362
-0.16 | -0.018622 | -0.16055
-0.15 | -0.016778 | -0.14824
-0.14 | -0.015183 | -0.13778
-0.13 | -0.013756 | -0.12628
-0.12 | -0.012399 | -0.11631
-0.11 | -0.011107 | -0.10859
-0.1 | -0.009956 | -0.09802
-0.09 | -0.008813 | -0.08976
-0.08 | -0.007694 | -0.08207
-0.07 | -0.006641 | -0.07488
-0.06 | -0.005672 | -0.06794
-0.05 | -0.0047763 | -0.06146
-0.04 | -0.0038523 | -0.05549
-0.03 | -0.0029059 | -0.05033
-0.02 | -0.0019869 | -0.045367
-0.01 | -0.001016 | -0.040623
0 | 3.6e-06 | -0.03586
0.01 | 0.0010425 | -0.031924
0.02 | 0.002193 | -0.02824
0.03 | 0.0034238 | -0.023836
0.04 | 0.0048507 | -0.019861
0.05 | 0.006323 | -0.015903
0.06 | 0.008069 | -0.010232
0.07 | 0.010038 | -0.0052651
0.08 | 0.012294 | 0.0009502
0.09 | 0.014746 | 0.008699
0.1 | 0.017616 | 0.01826
0.11 | 0.020945 | 0.029242
0.12 | 0.024798 | 0.044024
0.13 | 0.029038 | 0.06174
0.14 | 0.033798 | 0.08435
0.15 | 0.039525 | 0.11234
0.16 | 0.045851 | 0.14767
0.17 | 0.052954 | 0.19259
0.18 | 0.06071 | 0.24561
0.19 | 0.06998 | 0.31159
0.2 | 0.0807 | 0.39142
0.21 | 0.09333 | 0.49155
0.22 | 0.10683 | 0.6049
0.23 | 0.12223 | 0.7478
0.24 | 0.1404 | 0.9254
0.25 | 0.16066 | 1.1314
0.26 | 0.18248 | 1.3829
0.27 | 0.20708 | 1.6788
0.28 | 0.23668 | 2.035
0.29 | 0.26906 | 2.4556
0.3 | 0.30375 | 2.9634
0.31 | 0.34436 | 3.5643
0.32 | 0.38985 | 4.2856
0.33 | 0.44148 | 5.134
0.34 | 0.499 | 6.097
0.35 | 0.56446 | 7.307
0.36 | 0.6262 | 8.761
0.37 | 0.7101 | 10.466
0.38 | 0.8034 | 12.504
0.39 | 0.9087 | 14.916
0.4 | 1.0304 | 17.789
0.41 | 1.1645 | 21.273
0.42 | 1.3267 | 25.438
0.43 | 1.5076 | 30.408
0.44 | 1.7204 | 36.285
0.45 | 1.9729 | 43.388
0.46 | 2.2703 | 51.925
0.47 | 2.6213 | 61.78
0.48 | 3.0273 | 74.04
0.49 | 3.518 | 88.4
0.5 | 4.1074 | 105.78