## Diode Characteristic (uA-mm)
VGS (V) | VDS = 0.000 V | VDS = 0.500 V
-1.25 | -4.8917 | -13.372
-1.24 | -4.7085 | -12.961
-1.23 | -4.5601 | -12.555
-1.22 | -4.3939 | -12.178
-1.21 | -4.2463 | -11.81
-1.2 | -4.11 | -11.433
-1.19 | -3.9542 | -11.05
-1.18 | -3.8046 | -10.754
-1.17 | -3.6803 | -10.41
-1.16 | -3.5273 | -10.093
-1.15 | -3.4105 | -9.756
-1.14 | -3.2871 | -9.395
-1.13 | -3.1684 | -9.115
-1.12 | -3.0779 | -8.835
-1.11 | -2.9518 | -8.529
-1.1 | -2.8549 | -8.29
-1.09 | -2.7456 | -7.989
-1.08 | -2.6367 | -7.756
-1.07 | -2.5501 | -7.464
-1.06 | -2.4512 | -7.262
-1.05 | -2.36 | -7.002
-1.04 | -2.2768 | -6.806
-1.03 | -2.1893 | -6.539
-1.02 | -2.1059 | -6.342
-1.01 | -2.0272 | -6.147
-1 | -1.952 | -5.929
-0.99 | -1.8742 | -5.737
-0.98 | -1.7991 | -5.551
-0.97 | -1.7362 | -5.366
-0.96 | -1.6673 | -5.15
-0.95 | -1.6052 | -5.017
-0.94 | -1.5462 | -4.8248
-0.93 | -1.4832 | -4.6688
-0.92 | -1.432 | -4.4931
-0.91 | -1.3722 | -4.3388
-0.9 | -1.3162 | -4.183
-0.89 | -1.258 | -4.0209
-0.88 | -1.2021 | -3.8879
-0.87 | -1.1655 | -3.7602
-0.86 | -1.1104 | -3.6329
-0.85 | -1.061 | -3.5065
-0.84 | -1.0214 | -3.3811
-0.83 | -0.9756 | -3.2531
-0.82 | -0.9403 | -3.1315
-0.81 | -0.8986 | -3.0295
-0.8 | -0.8623 | -2.9151
-0.79 | -0.8233 | -2.8218
-0.78 | -0.7903 | -2.7345
-0.77 | -0.7565 | -2.6167
-0.76 | -0.7254 | -2.5264
-0.75 | -0.6909 | -2.4334
-0.74 | -0.6586 | -2.3375
-0.73 | -0.6305 | -2.2563
-0.72 | -0.6019 | -2.164
-0.71 | -0.5734 | -2.0856
-0.7 | -0.5502 | -2.0112
-0.69 | -0.5248 | -1.9402
-0.68 | -0.5031 | -1.8704
-0.67 | -0.48258 | -1.8022
-0.66 | -0.45594 | -1.7321
-0.65 | -0.43444 | -1.6724
-0.64 | -0.41667 | -1.5988
-0.63 | -0.39705 | -1.54
-0.62 | -0.3766 | -1.4842
-0.61 | -0.35739 | -1.4216
-0.6 | -0.34105 | -1.3726
-0.59 | -0.3237 | -1.3171
-0.58 | -0.30641 | -1.2656
-0.57 | -0.29192 | -1.2093
-0.56 | -0.27678 | -1.1625
-0.55 | -0.26095 | -1.1147
-0.54 | -0.24799 | -1.0723
-0.53 | -0.23469 | -1.032
-0.52 | -0.22262 | -0.9959
-0.51 | -0.21037 | -0.9527
-0.5 | -0.19938 | -0.9154
-0.49 | -0.18943 | -0.8783
-0.48 | -0.17864 | -0.8425
-0.47 | -0.16853 | -0.8073
-0.46 | -0.15937 | -0.7774
-0.45 | -0.14967 | -0.7454
-0.44 | -0.14068 | -0.7133
-0.43 | -0.13295 | -0.6807
-0.42 | -0.12473 | -0.6511
-0.41 | -0.11742 | -0.6189
-0.4 | -0.111 | -0.599
-0.39 | -0.10401 | -0.5717
-0.38 | -0.09747 | -0.5459
-0.37 | -0.09188 | -0.5199
-0.36 | -0.08586 | -0.49935
-0.35 | -0.08052 | -0.47707
-0.34 | -0.07539 | -0.4554
-0.33 | -0.07072 | -0.43657
-0.32 | -0.06585 | -0.41455
-0.31 | -0.0614 | -0.39416
-0.3 | -0.05678 | -0.37544
-0.29 | -0.05289 | -0.35654
-0.28 | -0.049727 | -0.33892
-0.27 | -0.046337 | -0.32227
-0.26 | -0.042859 | -0.3053
-0.25 | -0.039756 | -0.28735
-0.24 | -0.036852 | -0.27168
-0.23 | -0.033815 | -0.25492
-0.22 | -0.031392 | -0.24156
-0.21 | -0.028908 | -0.22336
-0.2 | -0.026455 | -0.21009
-0.19 | -0.024386 | -0.19622
-0.18 | -0.022199 | -0.18176
-0.17 | -0.02053 | -0.16969
-0.16 | -0.018696 | -0.15725
-0.15 | -0.016907 | -0.14514
-0.14 | -0.015365 | -0.13474
-0.13 | -0.013889 | -0.12309
-0.12 | -0.012486 | -0.11428
-0.11 | -0.011136 | -0.10422
-0.1 | -0.009936 | -0.09625
-0.09 | -0.008815 | -0.08763
-0.08 | -0.007722 | -0.07946
-0.07 | -0.006641 | -0.07282
-0.06 | -0.005695 | -0.0667
-0.05 | -0.0047215 | -0.06009
-0.04 | -0.0038074 | -0.05472
-0.03 | -0.0028766 | -0.049165
-0.02 | -0.0019698 | -0.044474
-0.01 | -0.0010095 | -0.039687
0 | 5.8e-06 | -0.034767
0.01 | 0.0010361 | -0.031164
0.02 | 0.0021827 | -0.027051
0.03 | 0.0033765 | -0.022895
0.04 | 0.0047755 | -0.018678
0.05 | 0.006213 | -0.014589
0.06 | 0.007957 | -0.009883
0.07 | 0.009893 | -0.0044342
0.08 | 0.012036 | 0.0017329
0.09 | 0.014617 | 0.009004
0.1 | 0.017362 | 0.018106
0.11 | 0.020551 | 0.029506
0.12 | 0.024284 | 0.044014
0.13 | 0.028381 | 0.06147
0.14 | 0.033171 | 0.08363
0.15 | 0.038516 | 0.11152
0.16 | 0.044816 | 0.14551
0.17 | 0.051773 | 0.18861
0.18 | 0.05881 | 0.24115
0.19 | 0.06793 | 0.30565
0.2 | 0.07866 | 0.38458
0.21 | 0.0903 | 0.47961
0.22 | 0.10342 | 0.5915
0.23 | 0.11867 | 0.7316
0.24 | 0.13583 | 0.9004
0.25 | 0.15525 | 1.1015
0.26 | 0.17726 | 1.3451
0.27 | 0.20133 | 1.6341
0.28 | 0.22921 | 1.9767
0.29 | 0.25989 | 2.3879
0.3 | 0.29432 | 2.8841
0.31 | 0.3336 | 3.4643
0.32 | 0.37587 | 4.1561
0.33 | 0.42657 | 4.9796
0.34 | 0.48278 | 5.926
0.35 | 0.54312 | 7.086
0.36 | 0.6016 | 8.478
0.37 | 0.6831 | 10.15
0.38 | 0.7722 | 12.083
0.39 | 0.8749 | 14.428
0.4 | 0.9915 | 17.222
0.41 | 1.1221 | 20.572
0.42 | 1.2782 | 24.542
0.43 | 1.455 | 29.316
0.44 | 1.6582 | 34.982
0.45 | 1.9027 | 41.763
0.46 | 2.1919 | 49.993
0.47 | 2.5277 | 59.65
0.48 | 2.9164 | 71.15
0.49 | 3.3868 | 85.04
0.5 | 3.9691 | 101.55