## Diode Characteristic (uA-mm)
VGS (V) | VDS = 0.000 V | VDS = 0.500 V
-1.25 | -4.5395 | -12.288
-1.24 | -4.3937 | -11.965
-1.23 | -4.2255 | -11.599
-1.22 | -4.0891 | -11.227
-1.21 | -3.9508 | -10.926
-1.2 | -3.803 | -10.576
-1.19 | -3.6676 | -10.251
-1.18 | -3.5459 | -9.882
-1.17 | -3.4151 | -9.628
-1.16 | -3.2987 | -9.324
-1.15 | -3.1824 | -9.013
-1.14 | -3.064 | -8.735
-1.13 | -2.9466 | -8.469
-1.12 | -2.8381 | -8.18
-1.11 | -2.7333 | -7.918
-1.1 | -2.6456 | -7.692
-1.09 | -2.539 | -7.417
-1.08 | -2.4473 | -7.249
-1.07 | -2.3575 | -6.974
-1.06 | -2.2699 | -6.749
-1.05 | -2.1866 | -6.524
-1.04 | -2.1106 | -6.348
-1.03 | -2.0368 | -6.169
-1.02 | -1.955 | -5.906
-1.01 | -1.875 | -5.717
-1 | -1.8107 | -5.536
-0.99 | -1.7454 | -5.341
-0.98 | -1.6787 | -5.16
-0.97 | -1.6138 | -5.015
-0.96 | -1.5464 | -4.845
-0.95 | -1.4875 | -4.6797
-0.94 | -1.4261 | -4.5186
-0.93 | -1.37 | -4.3615
-0.92 | -1.3153 | -4.2077
-0.91 | -1.2665 | -4.0875
-0.9 | -1.2189 | -3.9464
-0.89 | -1.1648 | -3.8086
-0.88 | -1.1228 | -3.6746
-0.87 | -1.0764 | -3.5231
-0.86 | -1.0383 | -3.4132
-0.85 | -0.9936 | -3.2901
-0.84 | -0.9543 | -3.1835
-0.83 | -0.9128 | -3.0825
-0.82 | -0.873 | -2.9712
-0.81 | -0.8411 | -2.8617
-0.8 | -0.804 | -2.7536
-0.79 | -0.7689 | -2.6462
-0.78 | -0.7359 | -2.5616
-0.77 | -0.7044 | -2.4631
-0.76 | -0.6765 | -2.3765
-0.75 | -0.6455 | -2.2916
-0.74 | -0.6163 | -2.224
-0.73 | -0.5894 | -2.129
-0.72 | -0.5633 | -2.0564
-0.71 | -0.5373 | -1.9765
-0.7 | -0.5151 | -1.8953
-0.69 | -0.49575 | -1.8282
-0.68 | -0.47191 | -1.7503
-0.67 | -0.44997 | -1.694
-0.66 | -0.42735 | -1.6428
-0.65 | -0.40849 | -1.5694
-0.64 | -0.38739 | -1.5153
-0.63 | -0.37314 | -1.4587
-0.62 | -0.35256 | -1.4023
-0.61 | -0.33688 | -1.3593
-0.6 | -0.31822 | -1.3026
-0.59 | -0.30277 | -1.2444
-0.58 | -0.28705 | -1.1987
-0.57 | -0.27403 | -1.149
-0.56 | -0.25908 | -1.105
-0.55 | -0.24707 | -1.0611
-0.54 | -0.23344 | -1.0187
-0.53 | -0.22026 | -0.9812
-0.52 | -0.20992 | -0.9427
-0.51 | -0.1979 | -0.9063
-0.5 | -0.18759 | -0.8721
-0.49 | -0.17689 | -0.84
-0.48 | -0.16866 | -0.7999
-0.47 | -0.15889 | -0.7701
-0.46 | -0.15019 | -0.7384
-0.45 | -0.14237 | -0.7085
-0.44 | -0.13309 | -0.6767
-0.43 | -0.12582 | -0.6494
-0.42 | -0.11799 | -0.6216
-0.41 | -0.11206 | -0.5925
-0.4 | -0.10485 | -0.571
-0.39 | -0.09876 | -0.5436
-0.38 | -0.09273 | -0.5263
-0.37 | -0.08646 | -0.49898
-0.36 | -0.08106 | -0.48165
-0.35 | -0.07604 | -0.45714
-0.34 | -0.07103 | -0.43567
-0.33 | -0.06653 | -0.41713
-0.32 | -0.06197 | -0.3973
-0.31 | -0.05825 | -0.37992
-0.3 | -0.05416 | -0.35718
-0.29 | -0.05045 | -0.34073
-0.28 | -0.047211 | -0.32031
-0.27 | -0.044058 | -0.30615
-0.26 | -0.040684 | -0.28962
-0.25 | -0.037695 | -0.27417
-0.24 | -0.035017 | -0.25777
-0.23 | -0.032543 | -0.24435
-0.22 | -0.02992 | -0.22998
-0.21 | -0.027699 | -0.21587
-0.2 | -0.025222 | -0.20227
-0.19 | -0.023226 | -0.18846
-0.18 | -0.021252 | -0.17428
-0.17 | -0.019405 | -0.16296
-0.16 | -0.017739 | -0.1493
-0.15 | -0.016041 | -0.13881
-0.14 | -0.014507 | -0.12832
-0.13 | -0.013132 | -0.11766
-0.12 | -0.011824 | -0.1089
-0.11 | -0.010486 | -0.09941
-0.1 | -0.009432 | -0.09074
-0.09 | -0.008378 | -0.08338
-0.08 | -0.007356 | -0.0757
-0.07 | -0.006304 | -0.06944
-0.06 | -0.005398 | -0.06268
-0.05 | -0.0045069 | -0.05638
-0.04 | -0.0036421 | -0.05062
-0.03 | -0.0027373 | -0.0459
-0.02 | -0.0018812 | -0.042371
-0.01 | -0.0009546 | -0.037816
0 | 5.8e-06 | -0.032767
0.01 | 0.0009829 | -0.028854
0.02 | 0.002075 | -0.025141
0.03 | 0.0032138 | -0.021202
0.04 | 0.0045358 | -0.017478
0.05 | 0.005888 | -0.01353
0.06 | 0.007486 | -0.009309
0.07 | 0.009321 | -0.0038163
0.08 | 0.011405 | 0.0023246
0.09 | 0.013741 | 0.00945
0.1 | 0.016427 | 0.018338
0.11 | 0.019423 | 0.029683
0.12 | 0.023065 | 0.043608
0.13 | 0.02699 | 0.06102
0.14 | 0.031411 | 0.08298
0.15 | 0.036604 | 0.1106
0.16 | 0.042609 | 0.14469
0.17 | 0.049395 | 0.18643
0.18 | 0.05647 | 0.23893
0.19 | 0.06542 | 0.30227
0.2 | 0.0757 | 0.37904
0.21 | 0.08669 | 0.47433
0.22 | 0.09964 | 0.5825
0.23 | 0.11358 | 0.7213
0.24 | 0.13075 | 0.8863
0.25 | 0.14935 | 1.0883
0.26 | 0.16941 | 1.3253
0.27 | 0.19311 | 1.6088
0.28 | 0.21958 | 1.9439
0.29 | 0.25001 | 2.345
0.3 | 0.28339 | 2.8311
0.31 | 0.32001 | 3.3964
0.32 | 0.36215 | 4.0744
0.33 | 0.41016 | 4.878
0.34 | 0.46308 | 5.802
0.35 | 0.52297 | 6.948
0.36 | 0.5797 | 8.281
0.37 | 0.6567 | 9.93
0.38 | 0.7445 | 11.841
0.39 | 0.8437 | 14.125
0.4 | 0.9581 | 16.872
0.41 | 1.0881 | 20.128
0.42 | 1.2415 | 24.071
0.43 | 1.4118 | 28.702
0.44 | 1.6161 | 34.303
0.45 | 1.8552 | 40.981
0.46 | 2.1285 | 49.096
0.47 | 2.4642 | 58.68
0.48 | 2.8525 | 69.97
0.49 | 3.3209 | 83.57
0.5 | 3.8794 | 99.7