## Diode Characteristic (uA-mm)
VGS (V) | VDS = 0.000 V | VDS = 0.500 V
-1.25 | -4.4373 | -11.91
-1.24 | -4.2925 | -11.586
-1.23 | -4.1404 | -11.224
-1.22 | -3.9984 | -10.886
-1.21 | -3.8728 | -10.526
-1.2 | -3.7328 | -10.243
-1.19 | -3.6267 | -9.878
-1.18 | -3.4941 | -9.577
-1.17 | -3.3665 | -9.287
-1.16 | -3.2355 | -8.973
-1.15 | -3.1238 | -8.714
-1.14 | -3.028 | -8.496
-1.13 | -2.9124 | -8.181
-1.12 | -2.8129 | -7.985
-1.11 | -2.715 | -7.697
-1.1 | -2.6169 | -7.447
-1.09 | -2.5281 | -7.243
-1.08 | -2.4418 | -6.995
-1.07 | -2.3424 | -6.733
-1.06 | -2.2654 | -6.545
-1.05 | -2.1837 | -6.3
-1.04 | -2.1054 | -6.098
-1.03 | -2.0265 | -5.939
-1.02 | -1.9528 | -5.745
-1.01 | -1.8685 | -5.566
-1 | -1.8064 | -5.401
-0.99 | -1.7258 | -5.231
-0.98 | -1.667 | -5.045
-0.97 | -1.6125 | -4.8644
-0.96 | -1.5429 | -4.6882
-0.95 | -1.4857 | -4.531
-0.94 | -1.4325 | -4.3794
-0.93 | -1.3861 | -4.2366
-0.92 | -1.328 | -4.0856
-0.91 | -1.2733 | -3.9712
-0.9 | -1.2239 | -3.8369
-0.89 | -1.1726 | -3.7175
-0.88 | -1.1312 | -3.5866
-0.87 | -1.0872 | -3.4609
-0.86 | -1.0398 | -3.3488
-0.85 | -0.9974 | -3.2196
-0.84 | -0.9571 | -3.1283
-0.83 | -0.9202 | -3.0004
-0.82 | -0.8819 | -2.8984
-0.81 | -0.8459 | -2.7894
-0.8 | -0.8094 | -2.6883
-0.79 | -0.7723 | -2.6081
-0.78 | -0.7388 | -2.5285
-0.77 | -0.7088 | -2.436
-0.76 | -0.6773 | -2.3503
-0.75 | -0.6466 | -2.2561
-0.74 | -0.6196 | -2.1785
-0.73 | -0.5912 | -2.1042
-0.72 | -0.5686 | -2.0246
-0.71 | -0.5412 | -1.953
-0.7 | -0.5188 | -1.8704
-0.69 | -0.4978 | -1.8119
-0.68 | -0.473 | -1.7395
-0.67 | -0.4522 | -1.6788
-0.66 | -0.4316 | -1.6143
-0.65 | -0.41368 | -1.5523
-0.64 | -0.39377 | -1.499
-0.63 | -0.37346 | -1.4349
-0.62 | -0.3545 | -1.3774
-0.61 | -0.33782 | -1.336
-0.6 | -0.32248 | -1.2762
-0.59 | -0.30776 | -1.2311
-0.58 | -0.29125 | -1.1867
-0.57 | -0.2765 | -1.1385
-0.56 | -0.26255 | -1.0947
-0.55 | -0.24938 | -1.0517
-0.54 | -0.23796 | -1.0114
-0.53 | -0.2253 | -0.974
-0.52 | -0.21263 | -0.9349
-0.51 | -0.20094 | -0.8977
-0.5 | -0.19009 | -0.8623
-0.49 | -0.18022 | -0.8328
-0.48 | -0.17055 | -0.7994
-0.47 | -0.16033 | -0.7645
-0.46 | -0.15205 | -0.7318
-0.45 | -0.14274 | -0.7035
-0.44 | -0.13536 | -0.6751
-0.43 | -0.12807 | -0.6456
-0.42 | -0.12049 | -0.6209
-0.41 | -0.11338 | -0.5913
-0.4 | -0.10641 | -0.5667
-0.39 | -0.10002 | -0.5449
-0.38 | -0.09423 | -0.5224
-0.37 | -0.08864 | -0.50169
-0.36 | -0.08302 | -0.48074
-0.35 | -0.0777 | -0.45689
-0.34 | -0.07262 | -0.43584
-0.33 | -0.06788 | -0.41903
-0.32 | -0.06306 | -0.3977
-0.31 | -0.05901 | -0.37895
-0.3 | -0.05479 | -0.35828
-0.29 | -0.05094 | -0.34349
-0.28 | -0.048282 | -0.32477
-0.27 | -0.044671 | -0.3073
-0.26 | -0.041393 | -0.29266
-0.25 | -0.03842 | -0.27505
-0.24 | -0.035563 | -0.2607
-0.23 | -0.03281 | -0.24331
-0.22 | -0.030387 | -0.23051
-0.21 | -0.027902 | -0.21394
-0.2 | -0.02576 | -0.20268
-0.19 | -0.023572 | -0.18735
-0.18 | -0.021579 | -0.17523
-0.17 | -0.019625 | -0.16277
-0.16 | -0.017895 | -0.15006
-0.15 | -0.016388 | -0.13833
-0.14 | -0.014845 | -0.12809
-0.13 | -0.013399 | -0.11759
-0.12 | -0.012034 | -0.10795
-0.11 | -0.010841 | -0.099
-0.1 | -0.009632 | -0.09011
-0.09 | -0.008521 | -0.08305
-0.08 | -0.007446 | -0.07596
-0.07 | -0.006418 | -0.06896
-0.06 | -0.00546 | -0.06291
-0.05 | -0.0045602 | -0.05587
-0.04 | -0.0036681 | -0.05093
-0.03 | -0.0027725 | -0.045496
-0.02 | -0.0018937 | -0.040563
-0.01 | -0.0009686 | -0.036681
0 | 2.3e-05 | -0.032193
0.01 | 0.0009976 | -0.028334
0.02 | 0.0021011 | -0.024322
0.03 | 0.0032591 | -0.02074
0.04 | 0.0045592 | -0.016873
0.05 | 0.005995 | -0.012823
0.06 | 0.007611 | -0.008345
0.07 | 0.009439 | -0.0030282
0.08 | 0.011437 | 0.0030216
0.09 | 0.013926 | 0.010267
0.1 | 0.016585 | 0.01968
0.11 | 0.019616 | 0.030993
0.12 | 0.023172 | 0.045447
0.13 | 0.027312 | 0.06363
0.14 | 0.031812 | 0.08618
0.15 | 0.037182 | 0.11433
0.16 | 0.043197 | 0.14994
0.17 | 0.0501 | 0.19394
0.18 | 0.05672 | 0.24712
0.19 | 0.06526 | 0.31317
0.2 | 0.07536 | 0.3927
0.21 | 0.08718 | 0.49156
0.22 | 0.0998 | 0.6036
0.23 | 0.11451 | 0.7459
0.24 | 0.13079 | 0.9174
0.25 | 0.14963 | 1.1262
0.26 | 0.17075 | 1.3776
0.27 | 0.19406 | 1.6707
0.28 | 0.22059 | 2.025
0.29 | 0.25014 | 2.447
0.3 | 0.28376 | 2.9523
0.31 | 0.32137 | 3.5571
0.32 | 0.36514 | 4.2653
0.33 | 0.41311 | 5.1294
0.34 | 0.46796 | 6.076
0.35 | 0.52631 | 7.28
0.36 | 0.5806 | 8.721
0.37 | 0.6588 | 10.417
0.38 | 0.7479 | 12.464
0.39 | 0.845 | 14.869
0.4 | 0.96 | 17.788
0.41 | 1.0866 | 21.24
0.42 | 1.2381 | 25.419
0.43 | 1.4111 | 30.384
0.44 | 1.605 | 36.267
0.45 | 1.8426 | 43.44
0.46 | 2.1231 | 52.028
0.47 | 2.4493 | 61.91
0.48 | 2.83 | 74.16
0.49 | 3.3032 | 88.66
0.5 | 3.8571 | 106.08