## Diode Characteristic (uA-mm)
VGS (V) | VDS = 0.000 V | VDS = 0.500 V
-1.25 | -4.4087 | -11.448
-1.24 | -4.2774 | -11.136
-1.23 | -4.1345 | -10.773
-1.22 | -3.9847 | -10.458
-1.21 | -3.8451 | -10.159
-1.2 | -3.7177 | -9.858
-1.19 | -3.5706 | -9.526
-1.18 | -3.4583 | -9.23
-1.17 | -3.3511 | -8.968
-1.16 | -3.2308 | -8.703
-1.15 | -3.1006 | -8.377
-1.14 | -3.007 | -8.147
-1.13 | -2.8895 | -7.902
-1.12 | -2.786 | -7.641
-1.11 | -2.6948 | -7.358
-1.1 | -2.5934 | -7.152
-1.09 | -2.4911 | -6.935
-1.08 | -2.3989 | -6.706
-1.07 | -2.3223 | -6.49
-1.06 | -2.234 | -6.313
-1.05 | -2.1458 | -6.095
-1.04 | -2.0641 | -5.885
-1.03 | -1.9936 | -5.719
-1.02 | -1.9216 | -5.498
-1.01 | -1.8469 | -5.334
-1 | -1.7716 | -5.149
-0.99 | -1.7163 | -4.9805
-0.98 | -1.6478 | -4.8449
-0.97 | -1.5944 | -4.6706
-0.96 | -1.5346 | -4.5201
-0.95 | -1.4748 | -4.3737
-0.94 | -1.4188 | -4.2395
-0.93 | -1.364 | -4.0769
-0.92 | -1.3073 | -3.9379
-0.91 | -1.2621 | -3.82
-0.9 | -1.2143 | -3.671
-0.89 | -1.1594 | -3.5523
-0.88 | -1.1127 | -3.4393
-0.87 | -1.0704 | -3.3048
-0.86 | -1.0282 | -3.1958
-0.85 | -0.9868 | -3.0819
-0.84 | -0.9535 | -2.9803
-0.83 | -0.9115 | -2.8797
-0.82 | -0.8668 | -2.7804
-0.81 | -0.832 | -2.6844
-0.8 | -0.7934 | -2.5888
-0.79 | -0.7652 | -2.4858
-0.78 | -0.7316 | -2.4032
-0.77 | -0.7057 | -2.3172
-0.76 | -0.672 | -2.2433
-0.75 | -0.641 | -2.161
-0.74 | -0.6162 | -2.0869
-0.73 | -0.5881 | -2.014
-0.72 | -0.5623 | -1.9396
-0.71 | -0.5374 | -1.8648
-0.7 | -0.5094 | -1.7908
-0.69 | -0.49236 | -1.7215
-0.68 | -0.46996 | -1.6626
-0.67 | -0.44599 | -1.598
-0.66 | -0.42597 | -1.5373
-0.65 | -0.40401 | -1.4878
-0.64 | -0.38735 | -1.435
-0.63 | -0.36963 | -1.3778
-0.62 | -0.35332 | -1.3179
-0.61 | -0.3335 | -1.2748
-0.6 | -0.31832 | -1.2304
-0.59 | -0.30214 | -1.1805
-0.58 | -0.28647 | -1.1343
-0.57 | -0.27313 | -1.0884
-0.56 | -0.25884 | -1.0464
-0.55 | -0.24433 | -0.9974
-0.54 | -0.23241 | -0.9618
-0.53 | -0.22156 | -0.9238
-0.52 | -0.21028 | -0.8808
-0.51 | -0.19835 | -0.8477
-0.5 | -0.18792 | -0.81
-0.49 | -0.17726 | -0.7795
-0.48 | -0.16889 | -0.747
-0.47 | -0.15877 | -0.7154
-0.46 | -0.15005 | -0.6852
-0.45 | -0.14199 | -0.657
-0.44 | -0.13355 | -0.6341
-0.43 | -0.12555 | -0.6079
-0.42 | -0.11864 | -0.5817
-0.41 | -0.11158 | -0.5573
-0.4 | -0.10566 | -0.5317
-0.39 | -0.09906 | -0.508
-0.38 | -0.09342 | -0.48841
-0.37 | -0.08751 | -0.46764
-0.36 | -0.0819 | -0.44428
-0.35 | -0.07664 | -0.42727
-0.34 | -0.0717 | -0.4059
-0.33 | -0.06658 | -0.38461
-0.32 | -0.06256 | -0.36791
-0.31 | -0.05841 | -0.34963
-0.3 | -0.05489 | -0.33478
-0.29 | -0.05066 | -0.31671
-0.28 | -0.047404 | -0.29944
-0.27 | -0.044226 | -0.28426
-0.26 | -0.041384 | -0.26868
-0.25 | -0.038216 | -0.25136
-0.24 | -0.035148 | -0.23716
-0.23 | -0.03253 | -0.22263
-0.22 | -0.03024 | -0.20874
-0.21 | -0.02776 | -0.19521
-0.2 | -0.025622 | -0.18176
-0.19 | -0.02357 | -0.16901
-0.18 | -0.021516 | -0.15677
-0.17 | -0.019822 | -0.14766
-0.16 | -0.017988 | -0.1353
-0.15 | -0.016307 | -0.12549
-0.14 | -0.014766 | -0.11638
-0.13 | -0.013449 | -0.10689
-0.12 | -0.011969 | -0.09762
-0.11 | -0.010754 | -0.09045
-0.1 | -0.00963 | -0.08225
-0.09 | -0.008564 | -0.07557
-0.08 | -0.007415 | -0.06894
-0.07 | -0.006463 | -0.06352
-0.06 | -0.005497 | -0.05704
-0.05 | -0.0045841 | -0.05185
-0.04 | -0.0036898 | -0.046712
-0.03 | -0.0028002 | -0.041936
-0.02 | -0.0018876 | -0.037715
-0.01 | -0.0009823 | -0.033603
0 | -1.37e-05 | -0.029459
0.01 | 0.0009686 | -0.026099
0.02 | 0.0020848 | -0.0229
0.03 | 0.0032373 | -0.019194
0.04 | 0.004592 | -0.015573
0.05 | 0.005936 | -0.011923
0.06 | 0.007608 | -0.007726
0.07 | 0.009516 | -0.0026362
0.08 | 0.011531 | 0.0031334
0.09 | 0.013914 | 0.010256
0.1 | 0.016544 | 0.018995
0.11 | 0.019749 | 0.029858
0.12 | 0.023274 | 0.043963
0.13 | 0.027184 | 0.06091
0.14 | 0.031713 | 0.08268
0.15 | 0.036973 | 0.11005
0.16 | 0.042944 | 0.14448
0.17 | 0.049637 | 0.18613
0.18 | 0.05709 | 0.23775
0.19 | 0.06596 | 0.30086
0.2 | 0.07636 | 0.37927
0.21 | 0.08742 | 0.47347
0.22 | 0.10039 | 0.5821
0.23 | 0.11511 | 0.7206
0.24 | 0.13145 | 0.8869
0.25 | 0.15062 | 1.0865
0.26 | 0.1715 | 1.3268
0.27 | 0.19563 | 1.6112
0.28 | 0.22291 | 1.9536
0.29 | 0.25163 | 2.3603
0.3 | 0.28662 | 2.8485
0.31 | 0.32452 | 3.4302
0.32 | 0.36668 | 4.1062
0.33 | 0.41593 | 4.9353
0.34 | 0.46908 | 5.861
0.35 | 0.53183 | 6.997
0.36 | 0.5879 | 8.395
0.37 | 0.6651 | 10.049
0.38 | 0.7554 | 12.006
0.39 | 0.8533 | 14.295
0.4 | 0.967 | 17.072
0.41 | 1.0988 | 20.373
0.42 | 1.2555 | 24.371
0.43 | 1.4313 | 29.107
0.44 | 1.6304 | 34.765
0.45 | 1.8667 | 41.53
0.46 | 2.1469 | 49.643
0.47 | 2.476 | 59.14
0.48 | 2.8693 | 70.81
0.49 | 3.3339 | 84.57
0.5 | 3.8898 | 100.91