## Diode Characteristic (uA-mm)
VGS (V) | VDS = 0.000 V | VDS = 0.500 V
-1.25 | -4.3547 | -11.44
-1.24 | -4.1981 | -11.108
-1.23 | -4.0388 | -10.753
-1.22 | -3.891 | -10.428
-1.21 | -3.7497 | -10.067
-1.2 | -3.6265 | -9.771
-1.19 | -3.4879 | -9.471
-1.18 | -3.3779 | -9.222
-1.17 | -3.2464 | -8.912
-1.16 | -3.1498 | -8.628
-1.15 | -3.0284 | -8.385
-1.14 | -2.9147 | -8.112
-1.13 | -2.8211 | -7.887
-1.12 | -2.7162 | -7.642
-1.11 | -2.618 | -7.404
-1.1 | -2.5257 | -7.153
-1.09 | -2.436 | -6.88
-1.08 | -2.3452 | -6.696
-1.07 | -2.2544 | -6.503
-1.06 | -2.1825 | -6.298
-1.05 | -2.0997 | -6.103
-1.04 | -2.0149 | -5.915
-1.03 | -1.9492 | -5.691
-1.02 | -1.8802 | -5.516
-1.01 | -1.8068 | -5.358
-1 | -1.7483 | -5.168
-0.99 | -1.6829 | -5.013
-0.98 | -1.6158 | -4.8656
-0.97 | -1.5444 | -4.7016
-0.96 | -1.4823 | -4.5273
-0.95 | -1.4225 | -4.4082
-0.94 | -1.3693 | -4.2394
-0.93 | -1.321 | -4.1113
-0.92 | -1.2695 | -3.9453
-0.91 | -1.2203 | -3.8238
-0.9 | -1.1706 | -3.6997
-0.89 | -1.1281 | -3.565
-0.88 | -1.0841 | -3.4467
-0.87 | -1.0421 | -3.3424
-0.86 | -0.9992 | -3.2265
-0.85 | -0.9597 | -3.0993
-0.84 | -0.9178 | -2.99
-0.83 | -0.8798 | -2.8945
-0.82 | -0.8472 | -2.7898
-0.81 | -0.8089 | -2.696
-0.8 | -0.7743 | -2.5916
-0.79 | -0.7465 | -2.5044
-0.78 | -0.7119 | -2.4226
-0.77 | -0.6784 | -2.3332
-0.76 | -0.6509 | -2.2355
-0.75 | -0.6223 | -2.1787
-0.74 | -0.5964 | -2.1014
-0.73 | -0.5657 | -2.0253
-0.72 | -0.5396 | -1.9604
-0.71 | -0.5179 | -1.8794
-0.7 | -0.49788 | -1.8151
-0.69 | -0.47242 | -1.7491
-0.68 | -0.45232 | -1.6887
-0.67 | -0.43244 | -1.6293
-0.66 | -0.40929 | -1.5707
-0.65 | -0.39163 | -1.5093
-0.64 | -0.37353 | -1.4515
-0.63 | -0.35487 | -1.3987
-0.62 | -0.33847 | -1.3461
-0.61 | -0.3251 | -1.2893
-0.6 | -0.30495 | -1.2495
-0.59 | -0.28938 | -1.2016
-0.58 | -0.27693 | -1.1602
-0.57 | -0.26316 | -1.1096
-0.56 | -0.25035 | -1.0622
-0.55 | -0.23681 | -1.0198
-0.54 | -0.2238 | -0.9849
-0.53 | -0.21123 | -0.9439
-0.52 | -0.20034 | -0.9035
-0.51 | -0.1899 | -0.8752
-0.5 | -0.17921 | -0.8372
-0.49 | -0.17054 | -0.7987
-0.48 | -0.16097 | -0.7691
-0.47 | -0.15298 | -0.7344
-0.46 | -0.14316 | -0.7026
-0.45 | -0.13668 | -0.6772
-0.44 | -0.12772 | -0.6471
-0.43 | -0.12021 | -0.6187
-0.42 | -0.11285 | -0.5972
-0.41 | -0.10628 | -0.5731
-0.4 | -0.10014 | -0.5467
-0.39 | -0.09419 | -0.5263
-0.38 | -0.08842 | -0.5021
-0.37 | -0.08295 | -0.48246
-0.36 | -0.07763 | -0.46265
-0.35 | -0.0724 | -0.44114
-0.34 | -0.06754 | -0.41946
-0.33 | -0.06342 | -0.39937
-0.32 | -0.05947 | -0.38092
-0.31 | -0.05571 | -0.3613
-0.3 | -0.05149 | -0.34379
-0.29 | -0.048373 | -0.32733
-0.28 | -0.045191 | -0.30917
-0.27 | -0.042048 | -0.2948
-0.26 | -0.038818 | -0.27797
-0.25 | -0.035974 | -0.26148
-0.24 | -0.033255 | -0.24643
-0.23 | -0.030878 | -0.23172
-0.22 | -0.028517 | -0.21589
-0.21 | -0.026392 | -0.20274
-0.2 | -0.024195 | -0.19057
-0.19 | -0.022211 | -0.17689
-0.18 | -0.02025 | -0.16324
-0.17 | -0.018511 | -0.1521
-0.16 | -0.016918 | -0.14096
-0.15 | -0.015472 | -0.12918
-0.14 | -0.01386 | -0.11901
-0.13 | -0.012498 | -0.11014
-0.12 | -0.011284 | -0.10072
-0.11 | -0.010155 | -0.09242
-0.1 | -0.00903 | -0.08483
-0.09 | -0.008008 | -0.07691
-0.08 | -0.007009 | -0.07067
-0.07 | -0.006135 | -0.06428
-0.06 | -0.00517 | -0.05839
-0.05 | -0.0043019 | -0.05292
-0.04 | -0.0034776 | -0.047166
-0.03 | -0.0026056 | -0.042796
-0.02 | -0.0017784 | -0.038587
-0.01 | -0.000887 | -0.034462
0 | -2.75e-05 | -0.029751
0.01 | 0.000942 | -0.02621
0.02 | 0.0019247 | -0.022719
0.03 | 0.0030833 | -0.019378
0.04 | 0.0043039 | -0.015772
0.05 | 0.0056911 | -0.011858
0.06 | 0.007115 | -0.007738
0.07 | 0.008942 | -0.0027394
0.08 | 0.010946 | 0.0032562
0.09 | 0.013225 | 0.010138
0.1 | 0.015722 | 0.018816
0.11 | 0.018561 | 0.029685
0.12 | 0.022149 | 0.043723
0.13 | 0.026026 | 0.06055
0.14 | 0.030294 | 0.08211
0.15 | 0.035139 | 0.1093
0.16 | 0.041268 | 0.14296
0.17 | 0.047707 | 0.18475
0.18 | 0.055149 | 0.23577
0.19 | 0.06259 | 0.29772
0.2 | 0.07226 | 0.3734
0.21 | 0.08352 | 0.46712
0.22 | 0.09644 | 0.5767
0.23 | 0.11124 | 0.7116
0.24 | 0.12684 | 0.8757
0.25 | 0.14528 | 1.0703
0.26 | 0.16544 | 1.3054
0.27 | 0.18959 | 1.5814
0.28 | 0.21592 | 1.9114
0.29 | 0.24521 | 2.3062
0.3 | 0.27914 | 2.7799
0.31 | 0.31622 | 3.3457
0.32 | 0.35947 | 4.0023
0.33 | 0.40652 | 4.7921
0.34 | 0.46047 | 5.712
0.35 | 0.52077 | 6.831
0.36 | 0.5847 | 8.138
0.37 | 0.6607 | 9.73
0.38 | 0.7479 | 11.578
0.39 | 0.8489 | 13.831
0.4 | 0.9588 | 16.441
0.41 | 1.0907 | 19.589
0.42 | 1.246 | 23.39
0.43 | 1.4176 | 27.872
0.44 | 1.6203 | 33.22
0.45 | 1.8585 | 39.65
0.46 | 2.1396 | 47.378
0.47 | 2.4647 | 56.435
0.48 | 2.8607 | 67.14
0.49 | 3.3275 | 80.33
0.5 | 3.8732 | 95.63