## Diode Characteristic (uA-mm)
VGS (V) | VDS = 0.000 V | VDS = 0.500 V
-1.25 | -4.1503 | -11.018
-1.24 | -4.0075 | -10.679
-1.23 | -3.8814 | -10.384
-1.22 | -3.7409 | -10.055
-1.21 | -3.6212 | -9.736
-1.2 | -3.4888 | -9.413
-1.19 | -3.3559 | -9.122
-1.18 | -3.2376 | -8.851
-1.17 | -3.1247 | -8.606
-1.16 | -3.0193 | -8.35
-1.15 | -2.9239 | -8.046
-1.14 | -2.8103 | -7.842
-1.13 | -2.7063 | -7.569
-1.12 | -2.6134 | -7.311
-1.11 | -2.5286 | -7.089
-1.1 | -2.4382 | -6.884
-1.09 | -2.3518 | -6.661
-1.08 | -2.26 | -6.432
-1.07 | -2.1865 | -6.223
-1.06 | -2.1079 | -6.033
-1.05 | -2.0196 | -5.838
-1.04 | -1.9513 | -5.672
-1.03 | -1.8741 | -5.483
-1.02 | -1.819 | -5.308
-1.01 | -1.7368 | -5.141
-1 | -1.6838 | -4.9643
-0.99 | -1.6107 | -4.7918
-0.98 | -1.5485 | -4.6445
-0.97 | -1.4923 | -4.4847
-0.96 | -1.4339 | -4.3683
-0.95 | -1.3724 | -4.193
-0.94 | -1.3188 | -4.0669
-0.93 | -1.2742 | -3.9235
-0.92 | -1.2234 | -3.79
-0.91 | -1.1735 | -3.6704
-0.9 | -1.1309 | -3.5417
-0.89 | -1.0868 | -3.4176
-0.88 | -1.0428 | -3.2996
-0.87 | -1.0027 | -3.1829
-0.86 | -0.9599 | -3.0791
-0.85 | -0.9194 | -2.9775
-0.84 | -0.8841 | -2.865
-0.83 | -0.8472 | -2.7768
-0.82 | -0.8138 | -2.6782
-0.81 | -0.7768 | -2.5845
-0.8 | -0.7412 | -2.4928
-0.79 | -0.7105 | -2.391
-0.78 | -0.6788 | -2.3117
-0.77 | -0.6516 | -2.2404
-0.76 | -0.6262 | -2.1583
-0.75 | -0.5988 | -2.0668
-0.74 | -0.5726 | -2.0072
-0.73 | -0.5469 | -1.9353
-0.72 | -0.5234 | -1.8589
-0.71 | -0.5012 | -1.7933
-0.7 | -0.47865 | -1.7238
-0.69 | -0.45725 | -1.6746
-0.68 | -0.43942 | -1.6111
-0.67 | -0.41738 | -1.5452
-0.66 | -0.39712 | -1.4846
-0.65 | -0.37929 | -1.4332
-0.64 | -0.36067 | -1.3714
-0.63 | -0.34402 | -1.3276
-0.62 | -0.32775 | -1.2699
-0.61 | -0.31289 | -1.2252
-0.6 | -0.299 | -1.1715
-0.59 | -0.28456 | -1.1291
-0.58 | -0.26983 | -1.0932
-0.57 | -0.25549 | -1.0461
-0.56 | -0.24275 | -1.0013
-0.55 | -0.23069 | -0.9634
-0.54 | -0.21782 | -0.9254
-0.53 | -0.20872 | -0.8961
-0.52 | -0.19762 | -0.8604
-0.51 | -0.18622 | -0.8245
-0.5 | -0.17533 | -0.7903
-0.49 | -0.16604 | -0.7614
-0.48 | -0.15758 | -0.7294
-0.47 | -0.14968 | -0.6965
-0.46 | -0.1411 | -0.6677
-0.45 | -0.13344 | -0.6433
-0.44 | -0.12512 | -0.6132
-0.43 | -0.11735 | -0.5891
-0.42 | -0.11168 | -0.5655
-0.41 | -0.105 | -0.5417
-0.4 | -0.09777 | -0.5141
-0.39 | -0.09245 | -0.49672
-0.38 | -0.08633 | -0.47375
-0.37 | -0.08131 | -0.45784
-0.36 | -0.07624 | -0.43609
-0.35 | -0.07134 | -0.41375
-0.34 | -0.06673 | -0.39468
-0.33 | -0.06245 | -0.3752
-0.32 | -0.05822 | -0.35816
-0.31 | -0.05456 | -0.34108
-0.3 | -0.05109 | -0.32725
-0.29 | -0.047806 | -0.30733
-0.28 | -0.044433 | -0.2919
-0.27 | -0.041312 | -0.27894
-0.26 | -0.038196 | -0.26084
-0.25 | -0.035313 | -0.24785
-0.24 | -0.032761 | -0.23226
-0.23 | -0.030283 | -0.21908
-0.22 | -0.027992 | -0.20556
-0.21 | -0.025938 | -0.19228
-0.2 | -0.023708 | -0.17907
-0.19 | -0.021881 | -0.16662
-0.18 | -0.020101 | -0.15691
-0.17 | -0.018312 | -0.14486
-0.16 | -0.016703 | -0.13375
-0.15 | -0.015236 | -0.12433
-0.14 | -0.013849 | -0.11445
-0.13 | -0.012613 | -0.1071
-0.12 | -0.011222 | -0.09741
-0.11 | -0.010145 | -0.08927
-0.1 | -0.008986 | -0.08178
-0.09 | -0.008009 | -0.07447
-0.08 | -0.006958 | -0.06839
-0.07 | -0.006108 | -0.06211
-0.06 | -0.005166 | -0.05692
-0.05 | -0.0043093 | -0.05207
-0.04 | -0.0034261 | -0.046911
-0.03 | -0.0026175 | -0.042322
-0.02 | -0.0017547 | -0.03792
-0.01 | -0.0009177 | -0.033947
0 | -1.17e-05 | -0.03033
0.01 | 0.0009099 | -0.02661
0.02 | 0.0019449 | -0.023199
0.03 | 0.003016 | -0.019832
0.04 | 0.0042692 | -0.016364
0.05 | 0.0056081 | -0.012414
0.06 | 0.00715 | -0.007967
0.07 | 0.008872 | -0.0028607
0.08 | 0.010808 | 0.0029375
0.09 | 0.012995 | 0.010261
0.1 | 0.015628 | 0.019282
0.11 | 0.018548 | 0.030401
0.12 | 0.021765 | 0.044482
0.13 | 0.02567 | 0.06161
0.14 | 0.030198 | 0.08371
0.15 | 0.035136 | 0.11129
0.16 | 0.040805 | 0.1461
0.17 | 0.046923 | 0.18883
0.18 | 0.054717 | 0.24092
0.19 | 0.06198 | 0.30508
0.2 | 0.07149 | 0.38284
0.21 | 0.08275 | 0.48027
0.22 | 0.0953 | 0.5894
0.23 | 0.10922 | 0.7266
0.24 | 0.12563 | 0.897
0.25 | 0.14348 | 1.1012
0.26 | 0.16457 | 1.3447
0.27 | 0.18758 | 1.6335
0.28 | 0.21402 | 1.9766
0.29 | 0.24312 | 2.3883
0.3 | 0.27533 | 2.8805
0.31 | 0.31505 | 3.4675
0.32 | 0.35681 | 4.1635
0.33 | 0.4034 | 4.9866
0.34 | 0.45602 | 5.924
0.35 | 0.51446 | 7.092
0.36 | 0.5714 | 8.489
0.37 | 0.65 | 10.153
0.38 | 0.7379 | 12.135
0.39 | 0.8369 | 14.49
0.4 | 0.9499 | 17.27
0.41 | 1.0826 | 20.643
0.42 | 1.2302 | 24.694
0.43 | 1.4047 | 29.532
0.44 | 1.6006 | 35.231
0.45 | 1.8357 | 42.111
0.46 | 2.1157 | 50.392
0.47 | 2.4442 | 59.97
0.48 | 2.8284 | 71.74
0.49 | 3.2894 | 85.72
0.5 | 3.8491 | 102.43