## Diode Characteristic (uA-mm)
VGS (V) | VDS = 0.000 V | VDS = 0.500 V
-1.25 | -4.1409 | -10.776
-1.24 | -4.0062 | -10.443
-1.23 | -3.8772 | -10.073
-1.22 | -3.7343 | -9.776
-1.21 | -3.5869 | -9.539
-1.2 | -3.498 | -9.217
-1.19 | -3.3708 | -8.945
-1.18 | -3.2484 | -8.689
-1.17 | -3.1327 | -8.426
-1.16 | -3.032 | -8.158
-1.15 | -2.9193 | -7.903
-1.14 | -2.8186 | -7.701
-1.13 | -2.7378 | -7.402
-1.12 | -2.6283 | -7.224
-1.11 | -2.5333 | -6.959
-1.1 | -2.4394 | -6.753
-1.09 | -2.3599 | -6.54
-1.08 | -2.2713 | -6.325
-1.07 | -2.1914 | -6.125
-1.06 | -2.1153 | -5.932
-1.05 | -2.0536 | -5.762
-1.04 | -1.9555 | -5.589
-1.03 | -1.8829 | -5.404
-1.02 | -1.8252 | -5.227
-1.01 | -1.7469 | -5.051
-1 | -1.6798 | -4.9151
-0.99 | -1.6287 | -4.7154
-0.98 | -1.5653 | -4.5678
-0.97 | -1.5071 | -4.4199
-0.96 | -1.4535 | -4.2775
-0.95 | -1.3971 | -4.1459
-0.94 | -1.3436 | -4.0002
-0.93 | -1.2952 | -3.8795
-0.92 | -1.2447 | -3.7394
-0.91 | -1.1978 | -3.6322
-0.9 | -1.152 | -3.4998
-0.89 | -1.1036 | -3.3985
-0.88 | -1.0616 | -3.2752
-0.87 | -1.0142 | -3.1432
-0.86 | -0.9726 | -3.0441
-0.85 | -0.9387 | -2.9485
-0.84 | -0.9004 | -2.8477
-0.83 | -0.8596 | -2.7525
-0.82 | -0.8264 | -2.6544
-0.81 | -0.7889 | -2.549
-0.8 | -0.7577 | -2.4611
-0.79 | -0.729 | -2.3909
-0.78 | -0.6979 | -2.3107
-0.77 | -0.6699 | -2.2297
-0.76 | -0.6415 | -2.1545
-0.75 | -0.615 | -2.0636
-0.74 | -0.5866 | -1.9897
-0.73 | -0.5601 | -1.9204
-0.72 | -0.5349 | -1.8579
-0.71 | -0.5136 | -1.7896
-0.7 | -0.48881 | -1.7196
-0.69 | -0.46607 | -1.657
-0.68 | -0.44548 | -1.5966
-0.67 | -0.42736 | -1.5445
-0.66 | -0.40765 | -1.4883
-0.65 | -0.38839 | -1.4316
-0.64 | -0.36943 | -1.3719
-0.63 | -0.35112 | -1.3353
-0.62 | -0.33511 | -1.2777
-0.61 | -0.31924 | -1.2244
-0.6 | -0.30323 | -1.1812
-0.59 | -0.28998 | -1.1309
-0.58 | -0.27413 | -1.0985
-0.57 | -0.2602 | -1.0503
-0.56 | -0.24818 | -1.0078
-0.55 | -0.23608 | -0.9765
-0.54 | -0.22282 | -0.9295
-0.53 | -0.21156 | -0.8979
-0.52 | -0.20093 | -0.8606
-0.51 | -0.19074 | -0.8284
-0.5 | -0.17962 | -0.7981
-0.49 | -0.169 | -0.7624
-0.48 | -0.16072 | -0.7378
-0.47 | -0.15075 | -0.7055
-0.46 | -0.1422 | -0.6747
-0.45 | -0.13345 | -0.6472
-0.44 | -0.12569 | -0.6206
-0.43 | -0.11922 | -0.5958
-0.42 | -0.11263 | -0.5688
-0.41 | -0.10579 | -0.5476
-0.4 | -0.09962 | -0.525
-0.39 | -0.09322 | -0.5003
-0.38 | -0.0878 | -0.48003
-0.37 | -0.0819 | -0.4596
-0.36 | -0.07707 | -0.44318
-0.35 | -0.07183 | -0.42224
-0.34 | -0.06747 | -0.4047
-0.33 | -0.06326 | -0.3839
-0.32 | -0.05875 | -0.36833
-0.31 | -0.05472 | -0.34996
-0.3 | -0.05083 | -0.33184
-0.29 | -0.048005 | -0.31613
-0.28 | -0.044566 | -0.29715
-0.27 | -0.041526 | -0.28364
-0.26 | -0.038647 | -0.26806
-0.25 | -0.035633 | -0.25269
-0.24 | -0.033038 | -0.23768
-0.23 | -0.030555 | -0.22177
-0.22 | -0.028049 | -0.21058
-0.21 | -0.025989 | -0.19662
-0.2 | -0.023841 | -0.18255
-0.19 | -0.021868 | -0.16948
-0.18 | -0.020015 | -0.15728
-0.17 | -0.018336 | -0.14679
-0.16 | -0.016737 | -0.13597
-0.15 | -0.015254 | -0.12497
-0.14 | -0.013758 | -0.11491
-0.13 | -0.01244 | -0.10608
-0.12 | -0.011324 | -0.09766
-0.11 | -0.010037 | -0.08885
-0.1 | -0.008984 | -0.08078
-0.09 | -0.007928 | -0.07407
-0.08 | -0.006987 | -0.06794
-0.07 | -0.006016 | -0.06183
-0.06 | -0.005104 | -0.05539
-0.05 | -0.0042541 | -0.05032
-0.04 | -0.0034583 | -0.045577
-0.03 | -0.0025753 | -0.041005
-0.02 | -0.0017606 | -0.036725
-0.01 | -0.0008935 | -0.032121
0 | -3.89e-05 | -0.02817
0.01 | 0.0009243 | -0.025106
0.02 | 0.0018833 | -0.021739
0.03 | 0.0030148 | -0.018309
0.04 | 0.0042047 | -0.014726
0.05 | 0.0055451 | -0.011155
0.06 | 0.006951 | -0.006873
0.07 | 0.008664 | -0.0019324
0.08 | 0.010509 | 0.0038663
0.09 | 0.012749 | 0.01095
0.1 | 0.015146 | 0.019734
0.11 | 0.017986 | 0.03071
0.12 | 0.021257 | 0.044777
0.13 | 0.024932 | 0.06217
0.14 | 0.02922 | 0.08393
0.15 | 0.033966 | 0.11157
0.16 | 0.039579 | 0.14608
0.17 | 0.04578 | 0.18877
0.18 | 0.052912 | 0.24189
0.19 | 0.06005 | 0.30488
0.2 | 0.06927 | 0.38447
0.21 | 0.08014 | 0.47944
0.22 | 0.09238 | 0.5922
0.23 | 0.10626 | 0.7331
0.24 | 0.12161 | 0.9031
0.25 | 0.13882 | 1.1057
0.26 | 0.15835 | 1.3505
0.27 | 0.18092 | 1.646
0.28 | 0.20714 | 1.9917
0.29 | 0.23486 | 2.4105
0.3 | 0.26681 | 2.9118
0.31 | 0.30218 | 3.5039
0.32 | 0.34253 | 4.2175
0.33 | 0.38982 | 5.0597
0.34 | 0.44027 | 6.009
0.35 | 0.49863 | 7.212
0.36 | 0.56282 | 8.646
0.37 | 0.6283 | 10.365
0.38 | 0.7142 | 12.351
0.39 | 0.8087 | 14.8
0.4 | 0.9169 | 17.675
0.41 | 1.0458 | 21.145
0.42 | 1.1901 | 25.304
0.43 | 1.3575 | 30.293
0.44 | 1.5513 | 36.221
0.45 | 1.7802 | 43.297
0.46 | 2.0436 | 51.898
0.47 | 2.3736 | 61.97
0.48 | 2.7457 | 74.02
0.49 | 3.2078 | 88.74
0.5 | 3.7512 | 105.88