## Diode Characteristic (uA-mm)
VGS (V) | VDS = 0.000 V | VDS = 0.500 V
-1.25 | -3.7287 | -9.737
-1.24 | -3.6097 | -9.442
-1.23 | -3.4774 | -9.185
-1.22 | -3.3633 | -8.911
-1.21 | -3.2474 | -8.624
-1.2 | -3.1504 | -8.403
-1.19 | -3.045 | -8.118
-1.18 | -2.9393 | -7.836
-1.17 | -2.8301 | -7.625
-1.16 | -2.7352 | -7.332
-1.15 | -2.641 | -7.133
-1.14 | -2.5505 | -6.91
-1.13 | -2.4603 | -6.697
-1.12 | -2.3531 | -6.49
-1.11 | -2.276 | -6.287
-1.1 | -2.1977 | -6.084
-1.09 | -2.1104 | -5.9
-1.08 | -2.049 | -5.705
-1.07 | -1.9715 | -5.54
-1.06 | -1.9155 | -5.337
-1.05 | -1.8365 | -5.178
-1.04 | -1.7646 | -5.008
-1.03 | -1.6957 | -4.8698
-1.02 | -1.6411 | -4.7367
-1.01 | -1.5758 | -4.5484
-1 | -1.5181 | -4.4075
-0.99 | -1.4632 | -4.2652
-0.98 | -1.4099 | -4.1243
-0.97 | -1.3543 | -3.9794
-0.96 | -1.2973 | -3.8696
-0.95 | -1.2441 | -3.7282
-0.94 | -1.1919 | -3.6083
-0.93 | -1.1502 | -3.4843
-0.92 | -1.1146 | -3.3692
-0.91 | -1.0706 | -3.2568
-0.9 | -1.0249 | -3.1395
-0.89 | -0.9856 | -3.0444
-0.88 | -0.9455 | -2.9398
-0.87 | -0.9075 | -2.8382
-0.86 | -0.8708 | -2.7369
-0.85 | -0.8364 | -2.6555
-0.84 | -0.8009 | -2.5501
-0.83 | -0.7678 | -2.465
-0.82 | -0.7409 | -2.3924
-0.81 | -0.7094 | -2.2949
-0.8 | -0.6815 | -2.2138
-0.79 | -0.6508 | -2.1357
-0.78 | -0.6204 | -2.0614
-0.77 | -0.5951 | -1.9906
-0.76 | -0.5666 | -1.9184
-0.75 | -0.5449 | -1.8516
-0.74 | -0.5219 | -1.7871
-0.73 | -0.50159 | -1.7283
-0.72 | -0.47883 | -1.6663
-0.71 | -0.45754 | -1.6041
-0.7 | -0.43855 | -1.5343
-0.69 | -0.41696 | -1.4849
-0.68 | -0.39666 | -1.4278
-0.67 | -0.37973 | -1.3742
-0.66 | -0.36268 | -1.3239
-0.65 | -0.34605 | -1.276
-0.64 | -0.3281 | -1.2245
-0.63 | -0.311 | -1.1822
-0.62 | -0.29685 | -1.1388
-0.61 | -0.28386 | -1.0975
-0.6 | -0.26963 | -1.0463
-0.59 | -0.25738 | -1.0095
-0.58 | -0.24425 | -0.9669
-0.57 | -0.23242 | -0.93
-0.56 | -0.22049 | -0.8921
-0.55 | -0.20889 | -0.8643
-0.54 | -0.1999 | -0.8256
-0.53 | -0.18813 | -0.7946
-0.52 | -0.1789 | -0.757
-0.51 | -0.16899 | -0.7273
-0.5 | -0.15915 | -0.701
-0.49 | -0.1516 | -0.673
-0.48 | -0.14324 | -0.6476
-0.47 | -0.13453 | -0.6192
-0.46 | -0.12769 | -0.5923
-0.45 | -0.12101 | -0.5691
-0.44 | -0.11435 | -0.5479
-0.43 | -0.10791 | -0.5238
-0.42 | -0.10083 | -0.50233
-0.41 | -0.09509 | -0.48127
-0.4 | -0.08941 | -0.45893
-0.39 | -0.08399 | -0.44107
-0.38 | -0.07857 | -0.42238
-0.37 | -0.07396 | -0.40402
-0.36 | -0.06935 | -0.38777
-0.35 | -0.06493 | -0.36795
-0.34 | -0.06074 | -0.35126
-0.33 | -0.05633 | -0.33465
-0.32 | -0.05276 | -0.3204
-0.31 | -0.049824 | -0.30376
-0.3 | -0.046379 | -0.28787
-0.29 | -0.043365 | -0.27357
-0.28 | -0.04033 | -0.26059
-0.27 | -0.037444 | -0.2446
-0.26 | -0.034757 | -0.23217
-0.25 | -0.032366 | -0.21857
-0.24 | -0.029941 | -0.20461
-0.23 | -0.027768 | -0.19426
-0.22 | -0.025508 | -0.18207
-0.21 | -0.023645 | -0.17022
-0.2 | -0.021735 | -0.15864
-0.19 | -0.020064 | -0.14739
-0.18 | -0.01813 | -0.13645
-0.17 | -0.016668 | -0.12578
-0.16 | -0.015147 | -0.11612
-0.15 | -0.013893 | -0.10755
-0.14 | -0.012485 | -0.09941
-0.13 | -0.011334 | -0.09108
-0.12 | -0.010197 | -0.0849
-0.11 | -0.009185 | -0.07766
-0.1 | -0.00812 | -0.07092
-0.09 | -0.007223 | -0.06512
-0.08 | -0.0063 | -0.05891
-0.07 | -0.005559 | -0.05392
-0.06 | -0.0047001 | -0.048403
-0.05 | -0.003889 | -0.043962
-0.04 | -0.0031684 | -0.039604
-0.03 | -0.0023694 | -0.035832
-0.02 | -0.0016417 | -0.032102
-0.01 | -0.0008223 | -0.029221
0 | -3.9e-06 | -0.025376
0.01 | 0.0008421 | -0.022368
0.02 | 0.0017631 | -0.019336
0.03 | 0.0027488 | -0.016418
0.04 | 0.0038607 | -0.013268
0.05 | 0.00506 | -0.009932
0.06 | 0.00634 | -0.005985
0.07 | 0.008012 | -0.0014145
0.08 | 0.009699 | 0.0040028
0.09 | 0.011715 | 0.010829
0.1 | 0.013955 | 0.019222
0.11 | 0.016629 | 0.029985
0.12 | 0.019617 | 0.043542
0.13 | 0.023044 | 0.06057
0.14 | 0.026847 | 0.08239
0.15 | 0.031452 | 0.10987
0.16 | 0.036463 | 0.14404
0.17 | 0.04232 | 0.18672
0.18 | 0.048574 | 0.23961
0.19 | 0.056444 | 0.30516
0.2 | 0.06389 | 0.38452
0.21 | 0.07399 | 0.48158
0.22 | 0.08547 | 0.5946
0.23 | 0.09819 | 0.7367
0.24 | 0.11297 | 0.9101
0.25 | 0.12939 | 1.1246
0.26 | 0.14686 | 1.3754
0.27 | 0.16766 | 1.6784
0.28 | 0.19234 | 2.0413
0.29 | 0.2185 | 2.4737
0.3 | 0.24952 | 2.999
0.31 | 0.2823 | 3.6169
0.32 | 0.32142 | 4.3631
0.33 | 0.36481 | 5.2518
0.34 | 0.41246 | 6.255
0.35 | 0.46753 | 7.535
0.36 | 0.53088 | 9.046
0.37 | 0.5921 | 10.905
0.38 | 0.6729 | 13.045
0.39 | 0.7676 | 15.644
0.4 | 0.8722 | 18.726
0.41 | 0.9949 | 22.438
0.42 | 1.1379 | 26.938
0.43 | 1.298 | 32.318
0.44 | 1.4954 | 38.745
0.45 | 1.7182 | 46.368
0.46 | 1.9802 | 55.773
0.47 | 2.2959 | 66.74
0.48 | 2.6743 | 79.63
0.49 | 3.1312 | 95.67
0.5 | 3.6604 | 114.42