## Diode Characteristic (uA-mm)
VGS (V) | VDS = 0.000 V | VDS = 0.500 V
-1.25 | -3.4672 | -8.623
-1.24 | -3.3499 | -8.394
-1.23 | -3.2385 | -8.139
-1.22 | -3.1356 | -7.913
-1.21 | -3.0385 | -7.656
-1.2 | -2.9405 | -7.469
-1.19 | -2.8397 | -7.232
-1.18 | -2.7467 | -7.013
-1.17 | -2.637 | -6.786
-1.16 | -2.5656 | -6.601
-1.15 | -2.4645 | -6.412
-1.14 | -2.3861 | -6.198
-1.13 | -2.3074 | -6.011
-1.12 | -2.2268 | -5.831
-1.11 | -2.1434 | -5.653
-1.1 | -2.0762 | -5.462
-1.09 | -2.0067 | -5.317
-1.08 | -1.9341 | -5.148
-1.07 | -1.8623 | -5.007
-1.06 | -1.8018 | -4.8389
-1.05 | -1.7377 | -4.6778
-1.04 | -1.6799 | -4.542
-1.03 | -1.6195 | -4.3993
-1.02 | -1.5605 | -4.2581
-1.01 | -1.5023 | -4.1136
-1 | -1.4496 | -3.9999
-0.99 | -1.3894 | -3.8616
-0.98 | -1.3472 | -3.7598
-0.97 | -1.2998 | -3.6401
-0.96 | -1.2541 | -3.5292
-0.95 | -1.202 | -3.4059
-0.94 | -1.1621 | -3.2967
-0.93 | -1.1125 | -3.2024
-0.92 | -1.0775 | -3.0888
-0.91 | -1.0318 | -2.9883
-0.9 | -0.9946 | -2.8815
-0.89 | -0.9556 | -2.7932
-0.88 | -0.9162 | -2.686
-0.87 | -0.8816 | -2.6022
-0.86 | -0.8483 | -2.5217
-0.85 | -0.8193 | -2.432
-0.84 | -0.786 | -2.3449
-0.83 | -0.752 | -2.2852
-0.82 | -0.7244 | -2.2024
-0.81 | -0.6909 | -2.1275
-0.8 | -0.6648 | -2.0539
-0.79 | -0.6377 | -1.9921
-0.78 | -0.6106 | -1.9233
-0.77 | -0.5914 | -1.8424
-0.76 | -0.5648 | -1.7921
-0.75 | -0.5407 | -1.7361
-0.74 | -0.514 | -1.6684
-0.73 | -0.49689 | -1.6159
-0.72 | -0.47607 | -1.5503
-0.71 | -0.45348 | -1.4997
-0.7 | -0.43257 | -1.4478
-0.69 | -0.41302 | -1.3946
-0.68 | -0.39471 | -1.3418
-0.67 | -0.37764 | -1.2956
-0.66 | -0.35996 | -1.2445
-0.65 | -0.34485 | -1.1933
-0.64 | -0.32852 | -1.1561
-0.63 | -0.31432 | -1.1122
-0.62 | -0.301 | -1.068
-0.61 | -0.28526 | -1.0317
-0.6 | -0.27244 | -0.9957
-0.59 | -0.25784 | -0.9619
-0.58 | -0.24617 | -0.9286
-0.57 | -0.23318 | -0.8867
-0.56 | -0.2225 | -0.8551
-0.55 | -0.2108 | -0.8244
-0.54 | -0.20073 | -0.7894
-0.53 | -0.19045 | -0.7611
-0.52 | -0.18029 | -0.7306
-0.51 | -0.17136 | -0.703
-0.5 | -0.16126 | -0.6772
-0.49 | -0.15342 | -0.6494
-0.48 | -0.14562 | -0.6268
-0.47 | -0.1378 | -0.5997
-0.46 | -0.13032 | -0.5775
-0.45 | -0.12306 | -0.5527
-0.44 | -0.11671 | -0.531
-0.43 | -0.10948 | -0.509
-0.42 | -0.10352 | -0.48913
-0.41 | -0.09662 | -0.47109
-0.4 | -0.09123 | -0.44864
-0.39 | -0.08644 | -0.43452
-0.38 | -0.08069 | -0.41591
-0.37 | -0.076 | -0.39677
-0.36 | -0.071 | -0.37831
-0.35 | -0.0666 | -0.36071
-0.34 | -0.06295 | -0.3461
-0.33 | -0.05872 | -0.33022
-0.32 | -0.05444 | -0.31519
-0.31 | -0.05087 | -0.29867
-0.3 | -0.048044 | -0.28395
-0.29 | -0.044779 | -0.26948
-0.28 | -0.041783 | -0.2557
-0.27 | -0.038922 | -0.2419
-0.26 | -0.036129 | -0.22841
-0.25 | -0.033595 | -0.21607
-0.24 | -0.031139 | -0.20414
-0.23 | -0.028648 | -0.18899
-0.22 | -0.026257 | -0.17781
-0.21 | -0.024321 | -0.16685
-0.2 | -0.022406 | -0.15567
-0.19 | -0.020427 | -0.14417
-0.18 | -0.018682 | -0.13264
-0.17 | -0.017183 | -0.12369
-0.16 | -0.015665 | -0.11379
-0.15 | -0.014347 | -0.10465
-0.14 | -0.012899 | -0.09672
-0.13 | -0.011652 | -0.08916
-0.12 | -0.010489 | -0.08147
-0.11 | -0.009452 | -0.0754
-0.1 | -0.008303 | -0.06875
-0.09 | -0.007317 | -0.06232
-0.08 | -0.00646 | -0.05746
-0.07 | -0.005626 | -0.05198
-0.06 | -0.0047956 | -0.046704
-0.05 | -0.0039496 | -0.042079
-0.04 | -0.0031841 | -0.038335
-0.03 | -0.0023782 | -0.034313
-0.02 | -0.0016216 | -0.030856
-0.01 | -0.0008171 | -0.02742
0 | 3.9e-06 | -0.024335
0.01 | 0.0008326 | -0.020976
0.02 | 0.0017466 | -0.018257
0.03 | 0.0027085 | -0.0154
0.04 | 0.0038149 | -0.012212
0.05 | 0.0049638 | -0.009043
0.06 | 0.006263 | -0.005088
0.07 | 0.00779 | -0.0004346
0.08 | 0.009443 | 0.0048252
0.09 | 0.011318 | 0.011521
0.1 | 0.013501 | 0.020123
0.11 | 0.016033 | 0.030574
0.12 | 0.018838 | 0.044364
0.13 | 0.022101 | 0.06113
0.14 | 0.025658 | 0.08253
0.15 | 0.030039 | 0.10919
0.16 | 0.034862 | 0.14372
0.17 | 0.040313 | 0.18638
0.18 | 0.046543 | 0.23787
0.19 | 0.053756 | 0.30148
0.2 | 0.06095 | 0.37864
0.21 | 0.07008 | 0.47556
0.22 | 0.08056 | 0.5863
0.23 | 0.09269 | 0.7242
0.24 | 0.10605 | 0.897
0.25 | 0.12137 | 1.1063
0.26 | 0.13869 | 1.3548
0.27 | 0.15835 | 1.6516
0.28 | 0.18063 | 2.0049
0.29 | 0.20533 | 2.4354
0.3 | 0.23374 | 2.9459
0.31 | 0.26548 | 3.5678
0.32 | 0.30166 | 4.2978
0.33 | 0.34201 | 5.1712
0.34 | 0.38815 | 6.185
0.35 | 0.4422 | 7.458
0.36 | 0.50052 | 8.962
0.37 | 0.56771 | 10.771
0.38 | 0.6386 | 12.935
0.39 | 0.7242 | 15.512
0.4 | 0.8263 | 18.581
0.41 | 0.9457 | 22.335
0.42 | 1.0836 | 26.842
0.43 | 1.2413 | 32.248
0.44 | 1.43 | 38.622
0.45 | 1.6516 | 46.425
0.46 | 1.9104 | 55.811
0.47 | 2.226 | 66.7
0.48 | 2.5985 | 80.11
0.49 | 3.0306 | 96.08
0.5 | 3.5823 | 115.24