## Diode Characteristic (uA-mm)
VGS (V) | VDS = 0.000 V | VDS = 0.500 V
-1.25 | -7.831 | -22.265
-1.24 | -7.51 | -21.569
-1.23 | -7.172 | -20.825
-1.22 | -6.922 | -20.095
-1.21 | -6.638 | -19.414
-1.2 | -6.369 | -18.81
-1.19 | -6.115 | -18.176
-1.18 | -5.911 | -17.546
-1.17 | -5.613 | -16.962
-1.16 | -5.423 | -16.406
-1.15 | -5.197 | -15.834
-1.14 | -5.016 | -15.286
-1.13 | -4.7988 | -14.774
-1.12 | -4.6194 | -14.315
-1.11 | -4.4183 | -13.712
-1.1 | -4.2389 | -13.329
-1.09 | -4.0532 | -12.913
-1.08 | -3.9083 | -12.327
-1.07 | -3.7299 | -11.898
-1.06 | -3.5772 | -11.552
-1.05 | -3.455 | -11.061
-1.04 | -3.3089 | -10.666
-1.03 | -3.165 | -10.299
-1.02 | -3.0346 | -10.018
-1.01 | -2.9195 | -9.577
-1 | -2.7795 | -9.293
-0.99 | -2.6606 | -8.952
-0.98 | -2.5573 | -8.632
-0.97 | -2.459 | -8.283
-0.96 | -2.3518 | -7.976
-0.95 | -2.2528 | -7.695
-0.94 | -2.1562 | -7.426
-0.93 | -2.0556 | -7.169
-0.92 | -1.9791 | -6.894
-0.91 | -1.877 | -6.647
-0.9 | -1.7923 | -6.391
-0.89 | -1.7328 | -6.159
-0.88 | -1.6463 | -5.926
-0.87 | -1.5666 | -5.673
-0.86 | -1.5055 | -5.452
-0.85 | -1.4349 | -5.233
-0.84 | -1.3631 | -5.059
-0.83 | -1.3048 | -4.9126
-0.82 | -1.2473 | -4.6971
-0.81 | -1.1884 | -4.4918
-0.8 | -1.134 | -4.2972
-0.79 | -1.0799 | -4.1423
-0.78 | -1.0284 | -3.968
-0.77 | -0.9768 | -3.8335
-0.76 | -0.9325 | -3.6999
-0.75 | -0.8861 | -3.5297
-0.74 | -0.8479 | -3.3953
-0.73 | -0.7981 | -3.2622
-0.72 | -0.765 | -3.127
-0.71 | -0.728 | -2.9964
-0.7 | -0.6864 | -2.8751
-0.69 | -0.6545 | -2.7668
-0.68 | -0.622 | -2.6613
-0.67 | -0.5908 | -2.548
-0.66 | -0.5606 | -2.4471
-0.65 | -0.5315 | -2.3221
-0.64 | -0.5057 | -2.2233
-0.63 | -0.48406 | -2.1384
-0.62 | -0.45808 | -2.0506
-0.61 | -0.43312 | -1.9644
-0.6 | -0.41215 | -1.8752
-0.59 | -0.39127 | -1.7837
-0.58 | -0.36811 | -1.7098
-0.57 | -0.34876 | -1.6323
-0.56 | -0.3273 | -1.5758
-0.55 | -0.3095 | -1.5047
-0.54 | -0.29481 | -1.4334
-0.53 | -0.27585 | -1.3726
-0.52 | -0.26077 | -1.3088
-0.51 | -0.24498 | -1.2511
-0.5 | -0.23281 | -1.2005
-0.49 | -0.21868 | -1.1508
-0.48 | -0.20547 | -1.1039
-0.47 | -0.19274 | -1.0573
-0.46 | -0.18149 | -1.0024
-0.45 | -0.16977 | -0.9552
-0.44 | -0.15994 | -0.9194
-0.43 | -0.15007 | -0.8643
-0.42 | -0.14105 | -0.8312
-0.41 | -0.13299 | -0.7899
-0.4 | -0.12474 | -0.7512
-0.39 | -0.11694 | -0.7173
-0.38 | -0.10856 | -0.6889
-0.37 | -0.1019 | -0.6605
-0.36 | -0.09576 | -0.6219
-0.35 | -0.08885 | -0.5918
-0.34 | -0.08242 | -0.5651
-0.33 | -0.07637 | -0.5354
-0.32 | -0.07126 | -0.5058
-0.31 | -0.06665 | -0.4847
-0.3 | -0.06167 | -0.46413
-0.29 | -0.05772 | -0.43718
-0.28 | -0.05322 | -0.41938
-0.27 | -0.049793 | -0.39611
-0.26 | -0.046563 | -0.3765
-0.25 | -0.042766 | -0.35586
-0.24 | -0.039584 | -0.33283
-0.23 | -0.036302 | -0.31463
-0.22 | -0.033427 | -0.29715
-0.21 | -0.030514 | -0.27909
-0.2 | -0.028228 | -0.26051
-0.19 | -0.025683 | -0.24535
-0.18 | -0.023413 | -0.22837
-0.17 | -0.021529 | -0.21437
-0.16 | -0.019603 | -0.20024
-0.15 | -0.017736 | -0.1855
-0.14 | -0.015958 | -0.17221
-0.13 | -0.014506 | -0.16081
-0.12 | -0.013114 | -0.14836
-0.11 | -0.011597 | -0.13741
-0.1 | -0.010382 | -0.12562
-0.09 | -0.009117 | -0.11515
-0.08 | -0.008105 | -0.10521
-0.07 | -0.006927 | -0.09834
-0.06 | -0.005934 | -0.08896
-0.05 | -0.0049353 | -0.08071
-0.04 | -0.0039936 | -0.07289
-0.03 | -0.0030386 | -0.06585
-0.02 | -0.002087 | -0.05975
-0.01 | -0.0010605 | -0.05422
0 | -6.3e-06 | -0.048198
0.01 | 0.0010763 | -0.042589
0.02 | 0.0023072 | -0.037543
0.03 | 0.0036069 | -0.032211
0.04 | 0.0051036 | -0.027514
0.05 | 0.006682 | -0.022263
0.06 | 0.008532 | -0.016685
0.07 | 0.010616 | -0.010945
0.08 | 0.013119 | -0.0041259
0.09 | 0.015763 | 0.0036914
0.1 | 0.01879 | 0.013271
0.11 | 0.022413 | 0.024709
0.12 | 0.026698 | 0.039127
0.13 | 0.031305 | 0.056793
0.14 | 0.036387 | 0.07927
0.15 | 0.042343 | 0.10705
0.16 | 0.049547 | 0.14281
0.17 | 0.05702 | 0.18585
0.18 | 0.06609 | 0.23984
0.19 | 0.07643 | 0.30616
0.2 | 0.08849 | 0.38806
0.21 | 0.10194 | 0.48901
0.22 | 0.11712 | 0.601
0.23 | 0.13474 | 0.7519
0.24 | 0.15363 | 0.9279
0.25 | 0.17589 | 1.146
0.26 | 0.20098 | 1.4014
0.27 | 0.22801 | 1.7118
0.28 | 0.26031 | 2.083
0.29 | 0.29515 | 2.5197
0.3 | 0.33475 | 3.0589
0.31 | 0.37922 | 3.6929
0.32 | 0.42847 | 4.4386
0.33 | 0.48606 | 5.3537
0.34 | 0.5493 | 6.378
0.35 | 0.6087 | 7.665
0.36 | 0.6883 | 9.186
0.37 | 0.7774 | 11.037
0.38 | 0.876 | 13.206
0.39 | 0.9905 | 15.787
0.4 | 1.1252 | 18.921
0.41 | 1.2651 | 22.651
0.42 | 1.4404 | 27.182
0.43 | 1.6354 | 32.455
0.44 | 1.8647 | 38.915
0.45 | 2.1266 | 46.621
0.46 | 2.4413 | 55.862
0.47 | 2.8145 | 66.78
0.48 | 3.2504 | 79.84
0.49 | 3.7683 | 95.78
0.5 | 4.3966 | 114.54