## Diode Characteristic (uA-mm)
VGS (V) | VDS = 0.000 V | VDS = 0.500 V
-1.25 | -8.033 | -23.745
-1.24 | -7.719 | -22.969
-1.23 | -7.38 | -22.076
-1.22 | -7.08 | -21.446
-1.21 | -6.818 | -20.791
-1.2 | -6.547 | -20.135
-1.19 | -6.287 | -19.341
-1.18 | -6.009 | -18.747
-1.17 | -5.8 | -18.023
-1.16 | -5.564 | -17.441
-1.15 | -5.312 | -16.856
-1.14 | -5.1 | -16.24
-1.13 | -4.9067 | -15.575
-1.12 | -4.7034 | -15.081
-1.11 | -4.4862 | -14.522
-1.1 | -4.2964 | -14.068
-1.09 | -4.1141 | -13.499
-1.08 | -3.9528 | -13.058
-1.07 | -3.8364 | -12.589
-1.06 | -3.6528 | -12.115
-1.05 | -3.5083 | -11.674
-1.04 | -3.355 | -11.258
-1.03 | -3.2085 | -10.896
-1.02 | -3.0638 | -10.515
-1.01 | -2.9423 | -10.123
-1 | -2.8094 | -9.753
-0.99 | -2.6899 | -9.399
-0.98 | -2.5646 | -9.084
-0.97 | -2.4578 | -8.735
-0.96 | -2.3509 | -8.437
-0.95 | -2.2504 | -8.091
-0.94 | -2.1438 | -7.812
-0.93 | -2.0699 | -7.496
-0.92 | -1.9583 | -7.205
-0.91 | -1.8705 | -6.931
-0.9 | -1.7915 | -6.68
-0.89 | -1.7092 | -6.453
-0.88 | -1.6231 | -6.185
-0.87 | -1.5575 | -5.929
-0.86 | -1.4851 | -5.697
-0.85 | -1.4198 | -5.495
-0.84 | -1.3538 | -5.263
-0.83 | -1.2898 | -5.082
-0.82 | -1.2361 | -4.8902
-0.81 | -1.1691 | -4.6857
-0.8 | -1.1163 | -4.4762
-0.79 | -1.0656 | -4.3158
-0.78 | -1.0198 | -4.1556
-0.77 | -0.9739 | -3.9761
-0.76 | -0.9232 | -3.8258
-0.75 | -0.8814 | -3.6535
-0.74 | -0.8343 | -3.5188
-0.73 | -0.796 | -3.3851
-0.72 | -0.7578 | -3.2466
-0.71 | -0.7188 | -3.0882
-0.7 | -0.6793 | -2.9586
-0.69 | -0.6446 | -2.8307
-0.68 | -0.614 | -2.7305
-0.67 | -0.5844 | -2.6202
-0.66 | -0.5563 | -2.5111
-0.65 | -0.5255 | -2.3982
-0.64 | -0.50367 | -2.2968
-0.63 | -0.47553 | -2.1941
-0.62 | -0.44906 | -2.094
-0.61 | -0.42659 | -2.0095
-0.6 | -0.40432 | -1.9237
-0.59 | -0.37987 | -1.8298
-0.58 | -0.3593 | -1.7528
-0.57 | -0.3402 | -1.6779
-0.56 | -0.32397 | -1.6024
-0.55 | -0.30658 | -1.5296
-0.54 | -0.28932 | -1.4577
-0.53 | -0.27279 | -1.3928
-0.52 | -0.25614 | -1.3367
-0.51 | -0.24271 | -1.2752
-0.5 | -0.22931 | -1.2217
-0.49 | -0.21496 | -1.1693
-0.48 | -0.20219 | -1.1132
-0.47 | -0.18832 | -1.0633
-0.46 | -0.17781 | -1.0096
-0.45 | -0.16714 | -0.9647
-0.44 | -0.15716 | -0.9227
-0.43 | -0.14758 | -0.8759
-0.42 | -0.13911 | -0.8378
-0.41 | -0.13047 | -0.7998
-0.4 | -0.12214 | -0.762
-0.39 | -0.11377 | -0.7236
-0.38 | -0.10595 | -0.6859
-0.37 | -0.09937 | -0.6575
-0.36 | -0.09314 | -0.6229
-0.35 | -0.08673 | -0.5944
-0.34 | -0.08044 | -0.5629
-0.33 | -0.07567 | -0.5332
-0.32 | -0.07005 | -0.507
-0.31 | -0.0649 | -0.48474
-0.3 | -0.06005 | -0.4623
-0.29 | -0.05597 | -0.43962
-0.28 | -0.05205 | -0.41492
-0.27 | -0.048335 | -0.39333
-0.26 | -0.045305 | -0.3711
-0.25 | -0.041757 | -0.35022
-0.24 | -0.038681 | -0.33254
-0.23 | -0.035719 | -0.31554
-0.22 | -0.032629 | -0.29647
-0.21 | -0.0301 | -0.27781
-0.2 | -0.027668 | -0.26166
-0.19 | -0.025294 | -0.24427
-0.18 | -0.023084 | -0.23152
-0.17 | -0.021106 | -0.21652
-0.16 | -0.019284 | -0.20005
-0.15 | -0.017313 | -0.18683
-0.14 | -0.015729 | -0.1737
-0.13 | -0.014175 | -0.16048
-0.12 | -0.012771 | -0.14945
-0.11 | -0.011411 | -0.13719
-0.1 | -0.010167 | -0.12615
-0.09 | -0.009011 | -0.1161
-0.08 | -0.007897 | -0.10633
-0.07 | -0.006861 | -0.09817
-0.06 | -0.005853 | -0.09008
-0.05 | -0.0048554 | -0.08159
-0.04 | -0.003882 | -0.07395
-0.03 | -0.0029608 | -0.06726
-0.02 | -0.0020173 | -0.06168
-0.01 | -0.001046 | -0.05534
0 | -8.6e-06 | -0.04854
0.01 | 0.0010505 | -0.043133
0.02 | 0.0022497 | -0.037982
0.03 | 0.0035181 | -0.032855
0.04 | 0.0049802 | -0.028012
0.05 | 0.006487 | -0.022654
0.06 | 0.008313 | -0.017343
0.07 | 0.01031 | -0.011531
0.08 | 0.01279 | -0.0049281
0.09 | 0.015436 | 0.0025135
0.1 | 0.018477 | 0.011632
0.11 | 0.021904 | 0.022992
0.12 | 0.02604 | 0.036646
0.13 | 0.030476 | 0.054452
0.14 | 0.035626 | 0.07608
0.15 | 0.041597 | 0.10288
0.16 | 0.04844 | 0.13711
0.17 | 0.056059 | 0.17932
0.18 | 0.06411 | 0.23147
0.19 | 0.07484 | 0.29683
0.2 | 0.08597 | 0.37529
0.21 | 0.09926 | 0.47394
0.22 | 0.11367 | 0.5861
0.23 | 0.13035 | 0.7299
0.24 | 0.14933 | 0.9047
0.25 | 0.17062 | 1.1162
0.26 | 0.1951 | 1.3661
0.27 | 0.22227 | 1.6637
0.28 | 0.25244 | 2.025
0.29 | 0.28758 | 2.4558
0.3 | 0.32684 | 2.9704
0.31 | 0.36999 | 3.5894
0.32 | 0.42007 | 4.3315
0.33 | 0.47301 | 5.2093
0.34 | 0.53562 | 6.19
0.35 | 0.5939 | 7.436
0.36 | 0.6723 | 8.93
0.37 | 0.7617 | 10.714
0.38 | 0.8637 | 12.82
0.39 | 0.9737 | 15.357
0.4 | 1.1061 | 18.348
0.41 | 1.2516 | 21.96
0.42 | 1.4233 | 26.338
0.43 | 1.6176 | 31.537
0.44 | 1.8481 | 37.699
0.45 | 2.1124 | 45.17
0.46 | 2.4337 | 54.181
0.47 | 2.8026 | 64.52
0.48 | 3.2553 | 77.4
0.49 | 3.7767 | 92.59
0.5 | 4.403 | 111.08