## Diode Characteristic (uA-mm)
VGS (V) | VDS = 0.000 V | VDS = 0.500 V
-1.25 | -8.379 | -24.851
-1.24 | -8.043 | -24.173
-1.23 | -7.702 | -23.183
-1.22 | -7.395 | -22.409
-1.21 | -7.082 | -21.704
-1.2 | -6.796 | -20.89
-1.19 | -6.496 | -20.084
-1.18 | -6.232 | -19.438
-1.17 | -6.002 | -18.807
-1.16 | -5.743 | -18.198
-1.15 | -5.499 | -17.643
-1.14 | -5.272 | -16.989
-1.13 | -5.079 | -16.376
-1.12 | -4.8945 | -15.833
-1.11 | -4.6645 | -15.309
-1.1 | -4.4668 | -14.801
-1.09 | -4.2817 | -14.274
-1.08 | -4.12 | -13.742
-1.07 | -3.963 | -13.216
-1.06 | -3.7787 | -12.655
-1.05 | -3.6102 | -12.296
-1.04 | -3.4586 | -11.831
-1.03 | -3.3183 | -11.439
-1.02 | -3.1708 | -11.069
-1.01 | -3.0424 | -10.655
-1 | -2.8828 | -10.215
-0.99 | -2.7781 | -9.898
-0.98 | -2.6582 | -9.519
-0.97 | -2.5502 | -9.153
-0.96 | -2.4353 | -8.812
-0.95 | -2.3298 | -8.468
-0.94 | -2.2311 | -8.204
-0.93 | -2.1358 | -7.877
-0.92 | -2.0327 | -7.581
-0.91 | -1.947 | -7.29
-0.9 | -1.8538 | -7.009
-0.89 | -1.7801 | -6.732
-0.88 | -1.6931 | -6.471
-0.87 | -1.6064 | -6.273
-0.86 | -1.5356 | -5.995
-0.85 | -1.4656 | -5.736
-0.84 | -1.3984 | -5.53
-0.83 | -1.3329 | -5.314
-0.82 | -1.2755 | -5.117
-0.81 | -1.2191 | -4.9115
-0.8 | -1.1575 | -4.6971
-0.79 | -1.098 | -4.5596
-0.78 | -1.0475 | -4.3507
-0.77 | -0.9989 | -4.1694
-0.76 | -0.9469 | -4.0042
-0.75 | -0.904 | -3.8355
-0.74 | -0.8603 | -3.6868
-0.73 | -0.8153 | -3.532
-0.72 | -0.7725 | -3.407
-0.71 | -0.7402 | -3.263
-0.7 | -0.7002 | -3.1416
-0.69 | -0.6606 | -2.9968
-0.68 | -0.6271 | -2.8822
-0.67 | -0.5982 | -2.7642
-0.66 | -0.5694 | -2.6521
-0.65 | -0.5387 | -2.5504
-0.64 | -0.5104 | -2.4335
-0.63 | -0.49001 | -2.345
-0.62 | -0.46154 | -2.2351
-0.61 | -0.4358 | -2.1247
-0.6 | -0.41576 | -2.0361
-0.59 | -0.39268 | -1.9434
-0.58 | -0.37224 | -1.862
-0.57 | -0.35275 | -1.7847
-0.56 | -0.33309 | -1.7065
-0.55 | -0.31279 | -1.6271
-0.54 | -0.29409 | -1.5565
-0.53 | -0.2795 | -1.4777
-0.52 | -0.26169 | -1.4209
-0.51 | -0.24627 | -1.3555
-0.5 | -0.2328 | -1.301
-0.49 | -0.21937 | -1.2408
-0.48 | -0.20571 | -1.1843
-0.47 | -0.19285 | -1.1258
-0.46 | -0.1813 | -1.0767
-0.45 | -0.17086 | -1.0286
-0.44 | -0.15982 | -0.9773
-0.43 | -0.15049 | -0.9325
-0.42 | -0.14045 | -0.8928
-0.41 | -0.13228 | -0.8452
-0.4 | -0.12416 | -0.8078
-0.39 | -0.11552 | -0.7687
-0.38 | -0.10868 | -0.7303
-0.37 | -0.1011 | -0.6937
-0.36 | -0.09461 | -0.6607
-0.35 | -0.08809 | -0.6273
-0.34 | -0.08166 | -0.5975
-0.33 | -0.07642 | -0.5695
-0.32 | -0.07091 | -0.5449
-0.31 | -0.06573 | -0.5141
-0.3 | -0.06194 | -0.49468
-0.29 | -0.05679 | -0.46539
-0.28 | -0.05326 | -0.44154
-0.27 | -0.049506 | -0.41644
-0.26 | -0.045791 | -0.39643
-0.25 | -0.042404 | -0.37625
-0.24 | -0.039459 | -0.35816
-0.23 | -0.035834 | -0.33476
-0.22 | -0.033086 | -0.3145
-0.21 | -0.030277 | -0.29669
-0.2 | -0.027996 | -0.2785
-0.19 | -0.025636 | -0.26056
-0.18 | -0.023378 | -0.24431
-0.17 | -0.021379 | -0.22891
-0.16 | -0.019463 | -0.21174
-0.15 | -0.017651 | -0.19662
-0.14 | -0.016004 | -0.18229
-0.13 | -0.014368 | -0.16791
-0.12 | -0.01298 | -0.15664
-0.11 | -0.011569 | -0.14515
-0.1 | -0.010376 | -0.13245
-0.09 | -0.009061 | -0.12194
-0.08 | -0.008052 | -0.11197
-0.07 | -0.006928 | -0.10222
-0.06 | -0.005956 | -0.09292
-0.05 | -0.0049515 | -0.08543
-0.04 | -0.0039628 | -0.0766
-0.03 | -0.0030517 | -0.07005
-0.02 | -0.0020439 | -0.06345
-0.01 | -0.0010797 | -0.0566
0 | -2.93e-05 | -0.05079
0.01 | 0.0011189 | -0.045261
0.02 | 0.002289 | -0.040267
0.03 | 0.0036435 | -0.034746
0.04 | 0.0051099 | -0.029434
0.05 | 0.006661 | -0.023979
0.06 | 0.008648 | -0.01864
0.07 | 0.010753 | -0.011837
0.08 | 0.013158 | -0.005115
0.09 | 0.015752 | 0.0027248
0.1 | 0.019047 | 0.012337
0.11 | 0.022648 | 0.023934
0.12 | 0.026803 | 0.038641
0.13 | 0.031342 | 0.056606
0.14 | 0.037133 | 0.07844
0.15 | 0.043485 | 0.10674
0.16 | 0.05054 | 0.14183
0.17 | 0.0577 | 0.18519
0.18 | 0.06694 | 0.23878
0.19 | 0.07763 | 0.30458
0.2 | 0.08973 | 0.38655
0.21 | 0.10368 | 0.48659
0.22 | 0.11867 | 0.6024
0.23 | 0.1369 | 0.7496
0.24 | 0.1564 | 0.9247
0.25 | 0.17964 | 1.1384
0.26 | 0.20453 | 1.3967
0.27 | 0.23251 | 1.7009
0.28 | 0.265 | 2.0721
0.29 | 0.30061 | 2.5054
0.3 | 0.3425 | 3.04
0.31 | 0.38568 | 3.6649
0.32 | 0.43743 | 4.4133
0.33 | 0.49613 | 5.3065
0.34 | 0.56065 | 6.325
0.35 | 0.6195 | 7.599
0.36 | 0.7012 | 9.106
0.37 | 0.7963 | 10.912
0.38 | 0.8956 | 13.094
0.39 | 1.0149 | 15.656
0.4 | 1.1442 | 18.736
0.41 | 1.2933 | 22.382
0.42 | 1.4724 | 26.854
0.43 | 1.673 | 32.157
0.44 | 1.9035 | 38.497
0.45 | 2.17 | 46.086
0.46 | 2.4901 | 55.306
0.47 | 2.8664 | 65.9
0.48 | 3.3058 | 79.25
0.49 | 3.8457 | 94.86
0.5 | 4.4617 | 113.44