## Diode Characteristic (uA-mm)
VGS (V) | VDS = 0.000 V | VDS = 0.500 V
-1.25 | -8.382 | -25.333
-1.24 | -8.042 | -24.515
-1.23 | -7.729 | -23.674
-1.22 | -7.401 | -22.883
-1.21 | -7.086 | -22.046
-1.2 | -6.842 | -21.338
-1.19 | -6.517 | -20.571
-1.18 | -6.267 | -19.866
-1.17 | -5.994 | -19.148
-1.16 | -5.728 | -18.472
-1.15 | -5.532 | -17.81
-1.14 | -5.287 | -17.167
-1.13 | -5.077 | -16.642
-1.12 | -4.8617 | -15.952
-1.11 | -4.668 | -15.397
-1.1 | -4.4695 | -14.883
-1.09 | -4.2562 | -14.322
-1.08 | -4.0994 | -13.817
-1.07 | -3.9177 | -13.349
-1.06 | -3.7572 | -12.857
-1.05 | -3.5894 | -12.359
-1.04 | -3.4508 | -11.955
-1.03 | -3.2888 | -11.55
-1.02 | -3.1389 | -11.104
-1.01 | -3.015 | -10.719
-1 | -2.8859 | -10.336
-0.99 | -2.7637 | -9.914
-0.98 | -2.6355 | -9.555
-0.97 | -2.5226 | -9.178
-0.96 | -2.4164 | -8.89
-0.95 | -2.301 | -8.492
-0.94 | -2.1997 | -8.197
-0.93 | -2.1028 | -7.9
-0.92 | -2.0103 | -7.594
-0.91 | -1.915 | -7.325
-0.9 | -1.8332 | -7.047
-0.89 | -1.7421 | -6.718
-0.88 | -1.6706 | -6.507
-0.87 | -1.5909 | -6.215
-0.86 | -1.516 | -5.991
-0.85 | -1.4481 | -5.749
-0.84 | -1.3796 | -5.504
-0.83 | -1.316 | -5.313
-0.82 | -1.2516 | -5.068
-0.81 | -1.1941 | -4.8914
-0.8 | -1.1358 | -4.6781
-0.79 | -1.0773 | -4.4779
-0.78 | -1.0281 | -4.3053
-0.77 | -0.9755 | -4.1196
-0.76 | -0.937 | -3.9459
-0.75 | -0.8844 | -3.7951
-0.74 | -0.8412 | -3.6397
-0.73 | -0.8022 | -3.5131
-0.72 | -0.7663 | -3.3488
-0.71 | -0.728 | -3.206
-0.7 | -0.6904 | -3.05
-0.69 | -0.6527 | -2.9357
-0.68 | -0.622 | -2.8158
-0.67 | -0.5906 | -2.6904
-0.66 | -0.5596 | -2.5806
-0.65 | -0.5359 | -2.4637
-0.64 | -0.5028 | -2.3701
-0.63 | -0.47859 | -2.2711
-0.62 | -0.44974 | -2.1817
-0.61 | -0.42502 | -2.0758
-0.6 | -0.40114 | -1.9856
-0.59 | -0.38394 | -1.8925
-0.58 | -0.36238 | -1.822
-0.57 | -0.34281 | -1.7279
-0.56 | -0.32239 | -1.6596
-0.55 | -0.30464 | -1.5782
-0.54 | -0.28578 | -1.5051
-0.53 | -0.27096 | -1.4469
-0.52 | -0.25765 | -1.3772
-0.51 | -0.24224 | -1.3128
-0.5 | -0.22744 | -1.2483
-0.49 | -0.21534 | -1.1904
-0.48 | -0.20179 | -1.1413
-0.47 | -0.18979 | -1.0859
-0.46 | -0.17949 | -1.0344
-0.45 | -0.16961 | -0.9895
-0.44 | -0.15928 | -0.9423
-0.43 | -0.14951 | -0.8957
-0.42 | -0.13994 | -0.856
-0.41 | -0.12976 | -0.8143
-0.4 | -0.12205 | -0.7788
-0.39 | -0.11449 | -0.741
-0.38 | -0.10809 | -0.7007
-0.37 | -0.10012 | -0.667
-0.36 | -0.09346 | -0.6317
-0.35 | -0.08704 | -0.6044
-0.34 | -0.08075 | -0.5748
-0.33 | -0.0757 | -0.5467
-0.32 | -0.07025 | -0.5145
-0.31 | -0.06577 | -0.49568
-0.3 | -0.0611 | -0.47011
-0.29 | -0.05669 | -0.44746
-0.28 | -0.05206 | -0.42561
-0.27 | -0.048729 | -0.40179
-0.26 | -0.04536 | -0.38098
-0.25 | -0.041579 | -0.36159
-0.24 | -0.038771 | -0.34039
-0.23 | -0.035427 | -0.32061
-0.22 | -0.032614 | -0.30105
-0.21 | -0.029905 | -0.2837
-0.2 | -0.027417 | -0.26775
-0.19 | -0.025376 | -0.25098
-0.18 | -0.022965 | -0.23744
-0.17 | -0.020897 | -0.2219
-0.16 | -0.019155 | -0.20688
-0.15 | -0.01735 | -0.19172
-0.14 | -0.015717 | -0.1791
-0.13 | -0.014104 | -0.16667
-0.12 | -0.012754 | -0.15467
-0.11 | -0.011332 | -0.14147
-0.1 | -0.010149 | -0.13127
-0.09 | -0.008909 | -0.12156
-0.08 | -0.007914 | -0.11133
-0.07 | -0.006756 | -0.10134
-0.06 | -0.005767 | -0.09294
-0.05 | -0.0048128 | -0.085
-0.04 | -0.0039138 | -0.07684
-0.03 | -0.0029489 | -0.07019
-0.02 | -0.0020346 | -0.06392
-0.01 | -0.0010234 | -0.05716
0 | -1.9e-06 | -0.05167
0.01 | 0.0010481 | -0.045621
0.02 | 0.0022375 | -0.040742
0.03 | 0.0034912 | -0.035028
0.04 | 0.0049695 | -0.030039
0.05 | 0.006496 | -0.024609
0.06 | 0.008251 | -0.019388
0.07 | 0.010292 | -0.013334
0.08 | 0.012717 | -0.006838
0.09 | 0.015319 | 0.0010834
0.1 | 0.018173 | 0.010363
0.11 | 0.021613 | 0.021369
0.12 | 0.025648 | 0.035451
0.13 | 0.030182 | 0.052508
0.14 | 0.035418 | 0.07388
0.15 | 0.041197 | 0.10049
0.16 | 0.048392 | 0.13477
0.17 | 0.056109 | 0.17699
0.18 | 0.06385 | 0.22787
0.19 | 0.07441 | 0.29325
0.2 | 0.08595 | 0.37127
0.21 | 0.09933 | 0.46937
0.22 | 0.11428 | 0.5803
0.23 | 0.13095 | 0.7247
0.24 | 0.15102 | 0.8968
0.25 | 0.17205 | 1.1081
0.26 | 0.19699 | 1.3583
0.27 | 0.22423 | 1.6566
0.28 | 0.25484 | 2.0151
0.29 | 0.2902 | 2.4465
0.3 | 0.32937 | 2.962
0.31 | 0.37455 | 3.586
0.32 | 0.42125 | 4.32
0.33 | 0.47717 | 5.2054
0.34 | 0.54046 | 6.217
0.35 | 0.6007 | 7.454
0.36 | 0.6793 | 8.955
0.37 | 0.771 | 10.744
0.38 | 0.867 | 12.884
0.39 | 0.9847 | 15.417
0.4 | 1.1136 | 18.47
0.41 | 1.2554 | 22.086
0.42 | 1.4323 | 26.5
0.43 | 1.6292 | 31.726
0.44 | 1.8554 | 37.95
0.45 | 2.1173 | 45.493
0.46 | 2.4385 | 54.586
0.47 | 2.8118 | 65.16
0.48 | 3.2455 | 78.1
0.49 | 3.7735 | 93.44
0.5 | 4.4125 | 111.89