## Diode Characteristic (uA-mm)
VGS (V) | VDS = 0.000 V | VDS = 0.500 V
-1.25 | -7.878 | -23.451
-1.24 | -7.571 | -22.686
-1.23 | -7.284 | -21.976
-1.22 | -6.957 | -21.145
-1.21 | -6.706 | -20.457
-1.2 | -6.426 | -19.796
-1.19 | -6.185 | -19.077
-1.18 | -5.953 | -18.489
-1.17 | -5.679 | -17.826
-1.16 | -5.463 | -17.275
-1.15 | -5.246 | -16.639
-1.14 | -5.033 | -16.104
-1.13 | -4.8207 | -15.565
-1.12 | -4.636 | -15
-1.11 | -4.4605 | -14.458
-1.1 | -4.2752 | -13.912
-1.09 | -4.0851 | -13.422
-1.08 | -3.9292 | -12.98
-1.07 | -3.7601 | -12.52
-1.06 | -3.6022 | -12.038
-1.05 | -3.4411 | -11.664
-1.04 | -3.3022 | -11.258
-1.03 | -3.1435 | -10.842
-1.02 | -3.0236 | -10.426
-1.01 | -2.9127 | -10.065
-1 | -2.7795 | -9.726
-0.99 | -2.668 | -9.345
-0.98 | -2.5479 | -9.016
-0.97 | -2.4426 | -8.701
-0.96 | -2.3389 | -8.368
-0.95 | -2.2417 | -8.111
-0.94 | -2.1475 | -7.766
-0.93 | -2.0588 | -7.485
-0.92 | -1.9701 | -7.19
-0.91 | -1.8815 | -6.956
-0.9 | -1.7886 | -6.691
-0.89 | -1.7091 | -6.46
-0.88 | -1.6362 | -6.213
-0.87 | -1.565 | -5.939
-0.86 | -1.4872 | -5.736
-0.85 | -1.4184 | -5.535
-0.84 | -1.3533 | -5.309
-0.83 | -1.2949 | -5.089
-0.82 | -1.2322 | -4.9191
-0.81 | -1.1815 | -4.717
-0.8 | -1.1193 | -4.5621
-0.79 | -1.0715 | -4.3753
-0.78 | -1.0226 | -4.1656
-0.77 | -0.973 | -4.0136
-0.76 | -0.927 | -3.8807
-0.75 | -0.8818 | -3.7201
-0.74 | -0.8369 | -3.5768
-0.73 | -0.7984 | -3.427
-0.72 | -0.7604 | -3.2821
-0.71 | -0.723 | -3.1362
-0.7 | -0.6834 | -3.0262
-0.69 | -0.6514 | -2.8888
-0.68 | -0.6195 | -2.7627
-0.67 | -0.5876 | -2.6671
-0.66 | -0.5575 | -2.5393
-0.65 | -0.5316 | -2.4376
-0.64 | -0.5029 | -2.3389
-0.63 | -0.48076 | -2.2345
-0.62 | -0.45376 | -2.1416
-0.61 | -0.42816 | -2.0443
-0.6 | -0.4077 | -1.9571
-0.59 | -0.38338 | -1.8799
-0.58 | -0.36537 | -1.7997
-0.57 | -0.34461 | -1.7259
-0.56 | -0.32552 | -1.6418
-0.55 | -0.30937 | -1.5678
-0.54 | -0.2905 | -1.4934
-0.53 | -0.27529 | -1.4317
-0.52 | -0.26005 | -1.3667
-0.51 | -0.24343 | -1.3053
-0.5 | -0.23054 | -1.2527
-0.49 | -0.21759 | -1.1943
-0.48 | -0.20477 | -1.1326
-0.47 | -0.19291 | -1.0841
-0.46 | -0.18028 | -1.038
-0.45 | -0.17006 | -0.9889
-0.44 | -0.15937 | -0.9396
-0.43 | -0.15124 | -0.9029
-0.42 | -0.14089 | -0.8602
-0.41 | -0.13161 | -0.824
-0.4 | -0.12376 | -0.7828
-0.39 | -0.11503 | -0.7449
-0.38 | -0.10848 | -0.7119
-0.37 | -0.10011 | -0.6774
-0.36 | -0.09397 | -0.6453
-0.35 | -0.08862 | -0.6163
-0.34 | -0.08226 | -0.585
-0.33 | -0.07685 | -0.5607
-0.32 | -0.07163 | -0.5256
-0.31 | -0.06671 | -0.5007
-0.3 | -0.06162 | -0.47958
-0.29 | -0.05706 | -0.45439
-0.28 | -0.05298 | -0.43226
-0.27 | -0.049699 | -0.40874
-0.26 | -0.046169 | -0.38608
-0.25 | -0.042583 | -0.37115
-0.24 | -0.039182 | -0.34743
-0.23 | -0.036207 | -0.32773
-0.22 | -0.033495 | -0.31059
-0.21 | -0.030545 | -0.28974
-0.2 | -0.027991 | -0.27172
-0.19 | -0.025681 | -0.25664
-0.18 | -0.023613 | -0.24092
-0.17 | -0.021359 | -0.22411
-0.16 | -0.019677 | -0.20963
-0.15 | -0.017723 | -0.19354
-0.14 | -0.015919 | -0.17968
-0.13 | -0.014378 | -0.16585
-0.12 | -0.012917 | -0.15409
-0.11 | -0.011603 | -0.14132
-0.1 | -0.010343 | -0.13079
-0.09 | -0.008984 | -0.11955
-0.08 | -0.007877 | -0.10988
-0.07 | -0.006848 | -0.10074
-0.06 | -0.005874 | -0.09229
-0.05 | -0.0048716 | -0.08393
-0.04 | -0.003908 | -0.07523
-0.03 | -0.0029974 | -0.06898
-0.02 | -0.002023 | -0.06228
-0.01 | -0.0010751 | -0.05585
0 | -2.47e-05 | -0.05026
0.01 | 0.001079 | -0.044684
0.02 | 0.0022142 | -0.039113
0.03 | 0.0035525 | -0.034202
0.04 | 0.0049395 | -0.029294
0.05 | 0.00642 | -0.023812
0.06 | 0.008377 | -0.018159
0.07 | 0.010365 | -0.012009
0.08 | 0.012713 | -0.005426
0.09 | 0.015302 | 0.0027142
0.1 | 0.018411 | 0.01227
0.11 | 0.021739 | 0.023578
0.12 | 0.025677 | 0.037926
0.13 | 0.030253 | 0.055188
0.14 | 0.035669 | 0.07671
0.15 | 0.041644 | 0.1048
0.16 | 0.048401 | 0.13911
0.17 | 0.05607 | 0.18098
0.18 | 0.064 | 0.23375
0.19 | 0.07434 | 0.29755
0.2 | 0.08585 | 0.37607
0.21 | 0.09881 | 0.47406
0.22 | 0.1143 | 0.585
0.23 | 0.13177 | 0.7274
0.24 | 0.15054 | 0.8968
0.25 | 0.17273 | 1.1046
0.26 | 0.19676 | 1.3531
0.27 | 0.22422 | 1.6474
0.28 | 0.25638 | 1.9983
0.29 | 0.28997 | 2.4152
0.3 | 0.33054 | 2.9247
0.31 | 0.3743 | 3.5224
0.32 | 0.42534 | 4.2305
0.33 | 0.48174 | 5.0942
0.34 | 0.54341 | 6.053
0.35 | 0.6041 | 7.262
0.36 | 0.6867 | 8.702
0.37 | 0.7773 | 10.444
0.38 | 0.877 | 12.473
0.39 | 0.9902 | 14.879
0.4 | 1.1214 | 17.808
0.41 | 1.2718 | 21.268
0.42 | 1.4426 | 25.48
0.43 | 1.6423 | 30.439
0.44 | 1.871 | 36.391
0.45 | 2.1438 | 43.57
0.46 | 2.4684 | 52.109
0.47 | 2.8361 | 62.26
0.48 | 3.2762 | 74.52
0.49 | 3.8132 | 89
0.5 | 4.4363 | 106.34