## Diode Characteristic (uA-mm)
VGS (V) | VDS = 0.000 V | VDS = 0.500 V
-1.25 | -7.647 | -22.007
-1.24 | -7.354 | -21.261
-1.23 | -7.075 | -20.71
-1.22 | -6.774 | -19.882
-1.21 | -6.523 | -19.243
-1.2 | -6.274 | -18.611
-1.19 | -6.036 | -17.961
-1.18 | -5.814 | -17.402
-1.17 | -5.576 | -16.796
-1.16 | -5.332 | -16.258
-1.15 | -5.138 | -15.664
-1.14 | -4.929 | -15.161
-1.13 | -4.7559 | -14.668
-1.12 | -4.5743 | -14.165
-1.11 | -4.4028 | -13.705
-1.1 | -4.2112 | -13.181
-1.09 | -4.0392 | -12.771
-1.08 | -3.8854 | -12.315
-1.07 | -3.7308 | -11.926
-1.06 | -3.5855 | -11.533
-1.05 | -3.431 | -11.136
-1.04 | -3.305 | -10.681
-1.03 | -3.1632 | -10.395
-1.02 | -3.0394 | -9.953
-1.01 | -2.923 | -9.67
-1 | -2.7952 | -9.306
-0.99 | -2.675 | -8.946
-0.98 | -2.5625 | -8.611
-0.97 | -2.4664 | -8.322
-0.96 | -2.356 | -8.018
-0.95 | -2.2527 | -7.765
-0.94 | -2.1606 | -7.494
-0.93 | -2.0686 | -7.214
-0.92 | -1.9904 | -6.96
-0.91 | -1.9085 | -6.707
-0.9 | -1.8146 | -6.449
-0.89 | -1.7278 | -6.221
-0.88 | -1.6643 | -5.983
-0.87 | -1.5831 | -5.734
-0.86 | -1.5146 | -5.518
-0.85 | -1.4569 | -5.351
-0.84 | -1.3814 | -5.111
-0.83 | -1.3181 | -4.9377
-0.82 | -1.2601 | -4.733
-0.81 | -1.1999 | -4.5703
-0.8 | -1.1464 | -4.3979
-0.79 | -1.0918 | -4.2259
-0.78 | -1.0493 | -4.0392
-0.77 | -1.0001 | -3.9029
-0.76 | -0.953 | -3.7597
-0.75 | -0.9093 | -3.5953
-0.74 | -0.8635 | -3.4411
-0.73 | -0.821 | -3.3286
-0.72 | -0.7784 | -3.1899
-0.71 | -0.7466 | -3.0568
-0.7 | -0.7058 | -2.9482
-0.69 | -0.6667 | -2.8364
-0.68 | -0.6358 | -2.7167
-0.67 | -0.6022 | -2.5888
-0.66 | -0.5742 | -2.5013
-0.65 | -0.5423 | -2.3873
-0.64 | -0.5191 | -2.2996
-0.63 | -0.49602 | -2.2102
-0.62 | -0.46793 | -2.1001
-0.61 | -0.44448 | -2.0163
-0.6 | -0.42066 | -1.9268
-0.59 | -0.39885 | -1.8477
-0.58 | -0.37848 | -1.7688
-0.57 | -0.3577 | -1.6908
-0.56 | -0.33753 | -1.6142
-0.55 | -0.32143 | -1.5586
-0.54 | -0.30443 | -1.4854
-0.53 | -0.28647 | -1.4261
-0.52 | -0.26903 | -1.3662
-0.51 | -0.25249 | -1.3058
-0.5 | -0.24092 | -1.2447
-0.49 | -0.22673 | -1.1964
-0.48 | -0.2122 | -1.1372
-0.47 | -0.20024 | -1.0913
-0.46 | -0.18864 | -1.0371
-0.45 | -0.17584 | -0.9951
-0.44 | -0.1662 | -0.9493
-0.43 | -0.15632 | -0.8979
-0.42 | -0.14572 | -0.864
-0.41 | -0.13698 | -0.8201
-0.4 | -0.12874 | -0.7833
-0.39 | -0.12038 | -0.7458
-0.38 | -0.11282 | -0.7148
-0.37 | -0.10544 | -0.6775
-0.36 | -0.09797 | -0.6494
-0.35 | -0.09193 | -0.6198
-0.34 | -0.08555 | -0.5889
-0.33 | -0.08016 | -0.5636
-0.32 | -0.07477 | -0.5331
-0.31 | -0.06901 | -0.5096
-0.3 | -0.06361 | -0.48875
-0.29 | -0.05898 | -0.46302
-0.28 | -0.0551 | -0.43661
-0.27 | -0.051 | -0.41161
-0.26 | -0.047913 | -0.39283
-0.25 | -0.0443 | -0.37071
-0.24 | -0.04096 | -0.35317
-0.23 | -0.03775 | -0.33148
-0.22 | -0.034704 | -0.31332
-0.21 | -0.032022 | -0.29361
-0.2 | -0.029364 | -0.27662
-0.19 | -0.026819 | -0.25604
-0.18 | -0.02433 | -0.24324
-0.17 | -0.022189 | -0.22532
-0.16 | -0.020282 | -0.20854
-0.15 | -0.018297 | -0.19359
-0.14 | -0.016548 | -0.18093
-0.13 | -0.014874 | -0.16582
-0.12 | -0.013414 | -0.1527
-0.11 | -0.011851 | -0.14076
-0.1 | -0.010621 | -0.12907
-0.09 | -0.009338 | -0.11758
-0.08 | -0.008175 | -0.10683
-0.07 | -0.007085 | -0.09802
-0.06 | -0.006039 | -0.09046
-0.05 | -0.00502 | -0.08194
-0.04 | -0.0040501 | -0.07406
-0.03 | -0.0030465 | -0.06673
-0.02 | -0.0020843 | -0.05987
-0.01 | -0.0010772 | -0.05363
0 | -3.91e-05 | -0.048009
0.01 | 0.0011079 | -0.042084
0.02 | 0.0022837 | -0.037022
0.03 | 0.0036178 | -0.031832
0.04 | 0.0050515 | -0.026592
0.05 | 0.006614 | -0.021498
0.06 | 0.00864 | -0.016116
0.07 | 0.01076 | -0.010025
0.08 | 0.013084 | -0.003074
0.09 | 0.015797 | 0.0048391
0.1 | 0.019119 | 0.014282
0.11 | 0.022629 | 0.026216
0.12 | 0.026636 | 0.040739
0.13 | 0.031386 | 0.05833
0.14 | 0.036862 | 0.08142
0.15 | 0.042855 | 0.11018
0.16 | 0.049744 | 0.14607
0.17 | 0.05681 | 0.19041
0.18 | 0.06623 | 0.24423
0.19 | 0.07641 | 0.31189
0.2 | 0.08838 | 0.39323
0.21 | 0.10194 | 0.49453
0.22 | 0.11753 | 0.6094
0.23 | 0.13484 | 0.7574
0.24 | 0.15521 | 0.9328
0.25 | 0.17652 | 1.1501
0.26 | 0.20196 | 1.4047
0.27 | 0.22931 | 1.7129
0.28 | 0.26102 | 2.0797
0.29 | 0.29674 | 2.5178
0.3 | 0.33681 | 3.0562
0.31 | 0.38116 | 3.6747
0.32 | 0.42922 | 4.4147
0.33 | 0.48743 | 5.312
0.34 | 0.55098 | 6.31
0.35 | 0.6129 | 7.573
0.36 | 0.6945 | 9.063
0.37 | 0.7871 | 10.868
0.38 | 0.8841 | 13.005
0.39 | 1.0023 | 15.523
0.4 | 1.1326 | 18.544
0.41 | 1.2807 | 22.104
0.42 | 1.4544 | 26.523
0.43 | 1.651 | 31.732
0.44 | 1.8834 | 37.953
0.45 | 2.1498 | 45.274
0.46 | 2.4626 | 54.273
0.47 | 2.8355 | 64.73
0.48 | 3.2571 | 77.24
0.49 | 3.791 | 92.47
0.5 | 4.416 | 110.55