## Diode Characteristic (uA-mm)
VGS (V) | VDS = 0.000 V | VDS = 0.500 V
-1.25 | -7.227 | -20.553
-1.24 | -6.945 | -19.878
-1.23 | -6.7 | -19.267
-1.22 | -6.475 | -18.519
-1.21 | -6.191 | -17.886
-1.2 | -5.933 | -17.314
-1.19 | -5.736 | -16.773
-1.18 | -5.513 | -16.33
-1.17 | -5.278 | -15.774
-1.16 | -5.083 | -15.201
-1.15 | -4.8716 | -14.707
-1.14 | -4.7031 | -14.212
-1.13 | -4.5189 | -13.785
-1.12 | -4.3478 | -13.278
-1.11 | -4.1728 | -12.912
-1.1 | -4.0151 | -12.387
-1.09 | -3.8347 | -11.992
-1.08 | -3.7116 | -11.544
-1.07 | -3.5745 | -11.168
-1.06 | -3.4146 | -10.784
-1.05 | -3.2935 | -10.437
-1.04 | -3.1446 | -10.066
-1.03 | -3.0075 | -9.695
-1.02 | -2.8916 | -9.373
-1.01 | -2.7753 | -9.041
-1 | -2.6719 | -8.763
-0.99 | -2.5607 | -8.469
-0.98 | -2.451 | -8.131
-0.97 | -2.3475 | -7.842
-0.96 | -2.2545 | -7.535
-0.95 | -2.1562 | -7.29
-0.94 | -2.0763 | -7.062
-0.93 | -1.9802 | -6.809
-0.92 | -1.8837 | -6.556
-0.91 | -1.8179 | -6.309
-0.9 | -1.7171 | -6.098
-0.89 | -1.6489 | -5.865
-0.88 | -1.573 | -5.606
-0.87 | -1.5069 | -5.445
-0.86 | -1.4454 | -5.235
-0.85 | -1.3764 | -5.064
-0.84 | -1.3164 | -4.8698
-0.83 | -1.2702 | -4.6764
-0.82 | -1.2031 | -4.5026
-0.81 | -1.1524 | -4.359
-0.8 | -1.0984 | -4.1802
-0.79 | -1.0518 | -4.0182
-0.78 | -1.0012 | -3.8537
-0.77 | -0.9554 | -3.7261
-0.76 | -0.9101 | -3.5637
-0.75 | -0.8673 | -3.4455
-0.74 | -0.8309 | -3.3029
-0.73 | -0.792 | -3.1829
-0.72 | -0.7539 | -3.0559
-0.71 | -0.7105 | -2.9485
-0.7 | -0.6764 | -2.8332
-0.69 | -0.646 | -2.6979
-0.68 | -0.6136 | -2.6161
-0.67 | -0.5849 | -2.4994
-0.66 | -0.554 | -2.4115
-0.65 | -0.5314 | -2.2993
-0.64 | -0.5067 | -2.1973
-0.63 | -0.48044 | -2.1127
-0.62 | -0.45573 | -2.021
-0.61 | -0.4309 | -1.9481
-0.6 | -0.4088 | -1.8542
-0.59 | -0.38502 | -1.7864
-0.58 | -0.36905 | -1.7104
-0.57 | -0.34951 | -1.6447
-0.56 | -0.33006 | -1.5604
-0.55 | -0.311 | -1.4998
-0.54 | -0.29563 | -1.446
-0.53 | -0.27918 | -1.3804
-0.52 | -0.26377 | -1.3245
-0.51 | -0.24899 | -1.2614
-0.5 | -0.23687 | -1.1996
-0.49 | -0.22402 | -1.1502
-0.48 | -0.21123 | -1.099
-0.47 | -0.19881 | -1.0505
-0.46 | -0.18759 | -1.0126
-0.45 | -0.17628 | -0.97
-0.44 | -0.16609 | -0.9297
-0.43 | -0.15432 | -0.88
-0.42 | -0.14524 | -0.8453
-0.41 | -0.1375 | -0.8088
-0.4 | -0.12683 | -0.7638
-0.39 | -0.11936 | -0.7232
-0.38 | -0.1122 | -0.6924
-0.37 | -0.1053 | -0.6609
-0.36 | -0.09766 | -0.6331
-0.35 | -0.09199 | -0.6042
-0.34 | -0.08496 | -0.5791
-0.33 | -0.07965 | -0.5452
-0.32 | -0.07427 | -0.5217
-0.31 | -0.06894 | -0.50108
-0.3 | -0.06409 | -0.4742
-0.29 | -0.05954 | -0.45093
-0.28 | -0.05512 | -0.42832
-0.27 | -0.05093 | -0.40824
-0.26 | -0.048027 | -0.38716
-0.25 | -0.044493 | -0.3647
-0.24 | -0.041107 | -0.34559
-0.23 | -0.037909 | -0.32685
-0.22 | -0.034743 | -0.30943
-0.21 | -0.031888 | -0.29359
-0.2 | -0.029364 | -0.27345
-0.19 | -0.026736 | -0.25526
-0.18 | -0.024387 | -0.23656
-0.17 | -0.022402 | -0.2228
-0.16 | -0.020265 | -0.20766
-0.15 | -0.01823 | -0.19367
-0.14 | -0.016576 | -0.17787
-0.13 | -0.014929 | -0.16447
-0.12 | -0.013452 | -0.15267
-0.11 | -0.011965 | -0.14177
-0.1 | -0.010688 | -0.13057
-0.09 | -0.009416 | -0.11892
-0.08 | -0.008306 | -0.10891
-0.07 | -0.007129 | -0.09904
-0.06 | -0.006106 | -0.09005
-0.05 | -0.005075 | -0.08278
-0.04 | -0.0040823 | -0.07551
-0.03 | -0.0030553 | -0.06754
-0.02 | -0.0021071 | -0.06168
-0.01 | -0.0010449 | -0.05523
0 | -4.59e-05 | -0.048095
0.01 | 0.0011083 | -0.041931
0.02 | 0.0022784 | -0.03761
0.03 | 0.0036589 | -0.032642
0.04 | 0.0051134 | -0.027664
0.05 | 0.006714 | -0.022075
0.06 | 0.008606 | -0.016335
0.07 | 0.01073 | -0.010313
0.08 | 0.013148 | -0.0029274
0.09 | 0.015855 | 0.0052456
0.1 | 0.019099 | 0.014988
0.11 | 0.022625 | 0.026931
0.12 | 0.026612 | 0.042379
0.13 | 0.031539 | 0.06057
0.14 | 0.036795 | 0.08416
0.15 | 0.04281 | 0.1131
0.16 | 0.049868 | 0.14995
0.17 | 0.05673 | 0.19499
0.18 | 0.06617 | 0.25129
0.19 | 0.07657 | 0.31912
0.2 | 0.08896 | 0.40324
0.21 | 0.10273 | 0.50605
0.22 | 0.11745 | 0.6252
0.23 | 0.1354 | 0.7755
0.24 | 0.1554 | 0.957
0.25 | 0.17829 | 1.1767
0.26 | 0.20324 | 1.4376
0.27 | 0.23155 | 1.7511
0.28 | 0.263 | 2.1191
0.29 | 0.29852 | 2.5699
0.3 | 0.34044 | 3.1141
0.31 | 0.38586 | 3.7439
0.32 | 0.43627 | 4.502
0.33 | 0.4943 | 5.4121
0.34 | 0.55563 | 6.443
0.35 | 0.6175 | 7.726
0.36 | 0.6996 | 9.268
0.37 | 0.793 | 11.119
0.38 | 0.8939 | 13.257
0.39 | 1.0092 | 15.905
0.4 | 1.1447 | 18.951
0.41 | 1.3003 | 22.708
0.42 | 1.4678 | 27.18
0.43 | 1.6748 | 32.519
0.44 | 1.9025 | 38.901
0.45 | 2.1688 | 46.497
0.46 | 2.494 | 55.708
0.47 | 2.8648 | 66.54
0.48 | 3.3082 | 79.47
0.49 | 3.8305 | 95.17
0.5 | 4.4659 | 113.82