## Diode Characteristic (uA-mm)
VGS (V) | VDS = 0.000 V | VDS = 0.500 V
-1.25 | -6.66 | -19.144
-1.24 | -6.394 | -18.528
-1.23 | -6.167 | -17.908
-1.22 | -5.899 | -17.286
-1.21 | -5.66 | -16.727
-1.2 | -5.476 | -16.142
-1.19 | -5.268 | -15.678
-1.18 | -5.05 | -15.131
-1.17 | -4.8472 | -14.697
-1.16 | -4.685 | -14.207
-1.15 | -4.4751 | -13.706
-1.14 | -4.2847 | -13.276
-1.13 | -4.1356 | -12.807
-1.12 | -3.9917 | -12.368
-1.11 | -3.8243 | -11.977
-1.1 | -3.667 | -11.611
-1.09 | -3.5411 | -11.234
-1.08 | -3.3976 | -10.837
-1.07 | -3.2714 | -10.497
-1.06 | -3.1405 | -10.112
-1.05 | -3.0221 | -9.746
-1.04 | -2.9057 | -9.405
-1.03 | -2.7825 | -9.149
-1.02 | -2.6577 | -8.817
-1.01 | -2.5512 | -8.492
-1 | -2.4527 | -8.215
-0.99 | -2.3559 | -7.948
-0.98 | -2.249 | -7.629
-0.97 | -2.1625 | -7.37
-0.96 | -2.0665 | -7.129
-0.95 | -1.9821 | -6.871
-0.94 | -1.9111 | -6.641
-0.93 | -1.8185 | -6.386
-0.92 | -1.7448 | -6.171
-0.91 | -1.6739 | -5.951
-0.9 | -1.6044 | -5.772
-0.89 | -1.5282 | -5.552
-0.88 | -1.4628 | -5.332
-0.87 | -1.4088 | -5.149
-0.86 | -1.3457 | -4.9513
-0.85 | -1.2842 | -4.7576
-0.84 | -1.2362 | -4.5744
-0.83 | -1.1754 | -4.4086
-0.82 | -1.1208 | -4.2524
-0.81 | -1.0762 | -4.0698
-0.8 | -1.0297 | -3.9432
-0.79 | -0.9807 | -3.7953
-0.78 | -0.9386 | -3.6374
-0.77 | -0.8952 | -3.5044
-0.76 | -0.8553 | -3.3804
-0.75 | -0.8143 | -3.2515
-0.74 | -0.7763 | -3.1295
-0.73 | -0.7404 | -3.0145
-0.72 | -0.7027 | -2.9043
-0.71 | -0.6723 | -2.7752
-0.7 | -0.6394 | -2.6774
-0.69 | -0.6085 | -2.5738
-0.68 | -0.5765 | -2.4551
-0.67 | -0.5508 | -2.3624
-0.66 | -0.5247 | -2.2663
-0.65 | -0.5006 | -2.1668
-0.64 | -0.47672 | -2.0926
-0.63 | -0.45189 | -2.0082
-0.62 | -0.43142 | -1.938
-0.61 | -0.40878 | -1.852
-0.6 | -0.3873 | -1.7699
-0.59 | -0.36718 | -1.7
-0.58 | -0.34692 | -1.6311
-0.57 | -0.32869 | -1.5653
-0.56 | -0.31005 | -1.4972
-0.55 | -0.29338 | -1.4372
-0.54 | -0.2782 | -1.3813
-0.53 | -0.26371 | -1.3144
-0.52 | -0.24909 | -1.2648
-0.51 | -0.23465 | -1.209
-0.5 | -0.22106 | -1.1586
-0.49 | -0.20881 | -1.1052
-0.48 | -0.19725 | -1.0572
-0.47 | -0.18707 | -1.0195
-0.46 | -0.17557 | -0.9707
-0.45 | -0.16615 | -0.9243
-0.44 | -0.15577 | -0.8867
-0.43 | -0.14613 | -0.85
-0.42 | -0.1375 | -0.8028
-0.41 | -0.12957 | -0.7717
-0.4 | -0.12165 | -0.7416
-0.39 | -0.11364 | -0.7071
-0.38 | -0.10684 | -0.6767
-0.37 | -0.1004 | -0.6462
-0.36 | -0.0939 | -0.6179
-0.35 | -0.08779 | -0.5858
-0.34 | -0.0819 | -0.5588
-0.33 | -0.07653 | -0.5346
-0.32 | -0.07135 | -0.5094
-0.31 | -0.06678 | -0.48763
-0.3 | -0.06188 | -0.4634
-0.29 | -0.05736 | -0.44055
-0.28 | -0.05315 | -0.41572
-0.27 | -0.050311 | -0.39413
-0.26 | -0.046513 | -0.3755
-0.25 | -0.042834 | -0.35405
-0.24 | -0.039666 | -0.33274
-0.23 | -0.036698 | -0.31523
-0.22 | -0.033726 | -0.29879
-0.21 | -0.030886 | -0.28279
-0.2 | -0.028599 | -0.26471
-0.19 | -0.026066 | -0.24789
-0.18 | -0.023936 | -0.23334
-0.17 | -0.021791 | -0.21831
-0.16 | -0.019832 | -0.20287
-0.15 | -0.018112 | -0.18737
-0.14 | -0.01638 | -0.17305
-0.13 | -0.014773 | -0.16081
-0.12 | -0.013314 | -0.14801
-0.11 | -0.011847 | -0.13567
-0.1 | -0.010557 | -0.12538
-0.09 | -0.009355 | -0.11434
-0.08 | -0.008247 | -0.10491
-0.07 | -0.007129 | -0.09621
-0.06 | -0.006078 | -0.08823
-0.05 | -0.005067 | -0.07974
-0.04 | -0.0040559 | -0.07252
-0.03 | -0.0031058 | -0.06617
-0.02 | -0.0020892 | -0.05968
-0.01 | -0.0010968 | -0.05346
0 | -1.75e-05 | -0.047233
0.01 | 0.0011468 | -0.042064
0.02 | 0.0023139 | -0.036903
0.03 | 0.0037194 | -0.031587
0.04 | 0.0051469 | -0.026487
0.05 | 0.006762 | -0.021267
0.06 | 0.008609 | -0.015621
0.07 | 0.010791 | -0.00942
0.08 | 0.013209 | -0.0024729
0.09 | 0.0159 | 0.005974
0.1 | 0.019151 | 0.015755
0.11 | 0.022626 | 0.028034
0.12 | 0.026681 | 0.043534
0.13 | 0.03131 | 0.06194
0.14 | 0.036724 | 0.08563
0.15 | 0.042857 | 0.11528
0.16 | 0.049805 | 0.15259
0.17 | 0.05697 | 0.19784
0.18 | 0.06621 | 0.25359
0.19 | 0.0765 | 0.32336
0.2 | 0.08838 | 0.40798
0.21 | 0.10204 | 0.51166
0.22 | 0.11711 | 0.6321
0.23 | 0.13496 | 0.7806
0.24 | 0.15372 | 0.963
0.25 | 0.17608 | 1.1847
0.26 | 0.20115 | 1.4431
0.27 | 0.22862 | 1.7593
0.28 | 0.25964 | 2.1281
0.29 | 0.29459 | 2.5787
0.3 | 0.3355 | 3.1116
0.31 | 0.38006 | 3.7413
0.32 | 0.4296 | 4.4978
0.33 | 0.48514 | 5.3932
0.34 | 0.54554 | 6.411
0.35 | 0.6038 | 7.691
0.36 | 0.6839 | 9.181
0.37 | 0.7767 | 11.007
0.38 | 0.8738 | 13.15
0.39 | 0.9901 | 15.722
0.4 | 1.1187 | 18.736
0.41 | 1.2595 | 22.369
0.42 | 1.4348 | 26.789
0.43 | 1.6286 | 32.005
0.44 | 1.8467 | 38.283
0.45 | 2.1153 | 45.719
0.46 | 2.427 | 54.789
0.47 | 2.7908 | 65.21
0.48 | 3.2163 | 78.16
0.49 | 3.7323 | 93.31
0.5 | 4.3499 | 111.59