## Diode Characteristic (uA-mm)
VGS (V) | VDS = 0.000 V | VDS = 0.500 V
-1.25 | -9.67 | -29.938
-1.24 | -9.278 | -28.813
-1.23 | -8.855 | -27.859
-1.22 | -8.515 | -26.922
-1.21 | -8.19 | -25.955
-1.2 | -7.796 | -24.999
-1.19 | -7.485 | -24.177
-1.18 | -7.174 | -23.265
-1.17 | -6.85 | -22.456
-1.16 | -6.564 | -21.664
-1.15 | -6.338 | -20.929
-1.14 | -6.067 | -20.121
-1.13 | -5.826 | -19.399
-1.12 | -5.563 | -18.721
-1.11 | -5.335 | -18.045
-1.1 | -5.079 | -17.37
-1.09 | -4.8853 | -16.724
-1.08 | -4.6624 | -16.185
-1.07 | -4.4508 | -15.636
-1.06 | -4.2613 | -15.026
-1.05 | -4.0795 | -14.455
-1.04 | -3.8838 | -13.915
-1.03 | -3.7133 | -13.37
-1.02 | -3.542 | -12.856
-1.01 | -3.3944 | -12.406
-1 | -3.2436 | -11.949
-0.99 | -3.1008 | -11.575
-0.98 | -2.9576 | -11.071
-0.97 | -2.8163 | -10.648
-0.96 | -2.6886 | -10.279
-0.95 | -2.5822 | -9.868
-0.94 | -2.4643 | -9.505
-0.93 | -2.3377 | -9.152
-0.92 | -2.2368 | -8.76
-0.91 | -2.1242 | -8.393
-0.9 | -2.0314 | -8.099
-0.89 | -1.9404 | -7.777
-0.88 | -1.8479 | -7.449
-0.87 | -1.7507 | -7.161
-0.86 | -1.6693 | -6.881
-0.85 | -1.5854 | -6.631
-0.84 | -1.5017 | -6.337
-0.83 | -1.436 | -6.068
-0.82 | -1.3663 | -5.802
-0.81 | -1.3047 | -5.609
-0.8 | -1.2354 | -5.366
-0.79 | -1.1742 | -5.167
-0.78 | -1.1229 | -4.9411
-0.77 | -1.0548 | -4.7575
-0.76 | -1.0093 | -4.571
-0.75 | -0.9595 | -4.394
-0.74 | -0.9155 | -4.1866
-0.73 | -0.866 | -3.998
-0.72 | -0.8193 | -3.8434
-0.71 | -0.7757 | -3.665
-0.7 | -0.7319 | -3.5232
-0.69 | -0.6998 | -3.3719
-0.68 | -0.6616 | -3.197
-0.67 | -0.6258 | -3.081
-0.66 | -0.5898 | -2.9484
-0.65 | -0.5606 | -2.7983
-0.64 | -0.53 | -2.6998
-0.63 | -0.503 | -2.5667
-0.62 | -0.47849 | -2.4569
-0.61 | -0.45226 | -2.3547
-0.6 | -0.4256 | -2.2693
-0.59 | -0.40281 | -2.1448
-0.58 | -0.38111 | -2.0518
-0.57 | -0.35716 | -1.9626
-0.56 | -0.3397 | -1.8747
-0.55 | -0.31928 | -1.7963
-0.54 | -0.30122 | -1.7026
-0.53 | -0.28243 | -1.6263
-0.52 | -0.26451 | -1.5539
-0.51 | -0.25205 | -1.4749
-0.5 | -0.23749 | -1.405
-0.49 | -0.22354 | -1.3409
-0.48 | -0.20925 | -1.2883
-0.47 | -0.19621 | -1.2247
-0.46 | -0.18464 | -1.1648
-0.45 | -0.17328 | -1.1066
-0.44 | -0.16244 | -1.0621
-0.43 | -0.15206 | -1.0128
-0.42 | -0.14254 | -0.9624
-0.41 | -0.13364 | -0.9167
-0.4 | -0.12448 | -0.868
-0.39 | -0.11779 | -0.8275
-0.38 | -0.10951 | -0.7871
-0.37 | -0.10129 | -0.7502
-0.36 | -0.09562 | -0.7074
-0.35 | -0.08825 | -0.6685
-0.34 | -0.08247 | -0.6344
-0.33 | -0.07643 | -0.6024
-0.32 | -0.07158 | -0.5731
-0.31 | -0.06647 | -0.5424
-0.3 | -0.06147 | -0.5131
-0.29 | -0.05751 | -0.48997
-0.28 | -0.05305 | -0.46153
-0.27 | -0.048913 | -0.43738
-0.26 | -0.045577 | -0.41355
-0.25 | -0.041928 | -0.3907
-0.24 | -0.038566 | -0.36897
-0.23 | -0.035589 | -0.34679
-0.22 | -0.032876 | -0.33015
-0.21 | -0.03022 | -0.30759
-0.2 | -0.027854 | -0.29143
-0.19 | -0.025313 | -0.27201
-0.18 | -0.023131 | -0.25742
-0.17 | -0.021194 | -0.23787
-0.16 | -0.019248 | -0.22295
-0.15 | -0.017397 | -0.20791
-0.14 | -0.015741 | -0.19298
-0.13 | -0.014292 | -0.18019
-0.12 | -0.012837 | -0.16623
-0.11 | -0.011385 | -0.1557
-0.1 | -0.010206 | -0.14284
-0.09 | -0.00908 | -0.13132
-0.08 | -0.007999 | -0.12201
-0.07 | -0.006855 | -0.11188
-0.06 | -0.005903 | -0.1026
-0.05 | -0.0049211 | -0.0927
-0.04 | -0.0039331 | -0.08493
-0.03 | -0.0029785 | -0.07697
-0.02 | -0.0020623 | -0.07016
-0.01 | -0.0010522 | -0.06351
0 | -6.7e-06 | -0.05638
0.01 | 0.0010779 | -0.05009
0.02 | 0.0022799 | -0.044776
0.03 | 0.0035757 | -0.039026
0.04 | 0.0050583 | -0.033107
0.05 | 0.006621 | -0.027468
0.06 | 0.008427 | -0.021872
0.07 | 0.01047 | -0.015177
0.08 | 0.013015 | -0.007994
0.09 | 0.01581 | -6.02e-05
0.1 | 0.018881 | 0.009804
0.11 | 0.022369 | 0.021425
0.12 | 0.02669 | 0.036012
0.13 | 0.031521 | 0.054047
0.14 | 0.036735 | 0.07628
0.15 | 0.042766 | 0.10374
0.16 | 0.050112 | 0.13872
0.17 | 0.05751 | 0.18179
0.18 | 0.06669 | 0.23514
0.19 | 0.07797 | 0.30041
0.2 | 0.09024 | 0.37998
0.21 | 0.10394 | 0.47872
0.22 | 0.11977 | 0.5924
0.23 | 0.1375 | 0.7356
0.24 | 0.15818 | 0.9087
0.25 | 0.18145 | 1.1221
0.26 | 0.20752 | 1.3749
0.27 | 0.23759 | 1.6737
0.28 | 0.26944 | 2.0306
0.29 | 0.30726 | 2.4611
0.3 | 0.35022 | 2.9737
0.31 | 0.3975 | 3.5872
0.32 | 0.45152 | 4.3112
0.33 | 0.51068 | 5.1762
0.34 | 0.5731 | 6.166
0.35 | 0.6467 | 7.398
0.36 | 0.7329 | 8.868
0.37 | 0.829 | 10.583
0.38 | 0.9354 | 12.673
0.39 | 1.0545 | 15.127
0.4 | 1.1915 | 18.064
0.41 | 1.351 | 21.567
0.42 | 1.5365 | 25.807
0.43 | 1.7403 | 30.832
0.44 | 1.9828 | 36.763
0.45 | 2.2694 | 44.016
0.46 | 2.5979 | 52.696
0.47 | 2.9887 | 62.79
0.48 | 3.4571 | 75.04
0.49 | 4.0228 | 89.66
0.5 | 4.66 | 107.12