## Diode Characteristic (uA-mm)
VGS (V) | VDS = 0.000 V | VDS = 0.500 V
-1.25 | -7.347 | -20.82
-1.24 | -7.018 | -20.18
-1.23 | -6.779 | -19.505
-1.22 | -6.516 | -18.9
-1.21 | -6.27 | -18.269
-1.2 | -6.022 | -17.674
-1.19 | -5.764 | -17.034
-1.18 | -5.543 | -16.496
-1.17 | -5.301 | -15.94
-1.16 | -5.101 | -15.434
-1.15 | -4.9549 | -14.888
-1.14 | -4.7422 | -14.366
-1.13 | -4.5731 | -13.925
-1.12 | -4.3845 | -13.468
-1.11 | -4.1916 | -13.018
-1.1 | -4.0412 | -12.553
-1.09 | -3.8637 | -12.13
-1.08 | -3.7326 | -11.736
-1.07 | -3.5729 | -11.347
-1.06 | -3.4286 | -10.899
-1.05 | -3.2847 | -10.6
-1.04 | -3.1583 | -10.283
-1.03 | -3.0321 | -9.914
-1.02 | -2.9084 | -9.523
-1.01 | -2.7989 | -9.188
-1 | -2.6607 | -8.898
-0.99 | -2.5597 | -8.568
-0.98 | -2.4427 | -8.291
-0.97 | -2.352 | -8.006
-0.96 | -2.2542 | -7.754
-0.95 | -2.1642 | -7.437
-0.94 | -2.0669 | -7.151
-0.93 | -1.9777 | -6.907
-0.92 | -1.9 | -6.647
-0.91 | -1.8252 | -6.409
-0.9 | -1.7365 | -6.205
-0.89 | -1.6611 | -5.944
-0.88 | -1.5887 | -5.758
-0.87 | -1.5165 | -5.55
-0.86 | -1.4542 | -5.327
-0.85 | -1.3863 | -5.131
-0.84 | -1.318 | -4.9326
-0.83 | -1.2686 | -4.775
-0.82 | -1.2058 | -4.5998
-0.81 | -1.1538 | -4.4243
-0.8 | -1.0976 | -4.252
-0.79 | -1.0521 | -4.0653
-0.78 | -1.0063 | -3.9219
-0.77 | -0.9596 | -3.7876
-0.76 | -0.9137 | -3.6418
-0.75 | -0.8689 | -3.4976
-0.74 | -0.8267 | -3.3607
-0.73 | -0.7923 | -3.2177
-0.72 | -0.7572 | -3.0881
-0.71 | -0.717 | -2.9906
-0.7 | -0.6825 | -2.8638
-0.69 | -0.6537 | -2.7435
-0.68 | -0.6196 | -2.6329
-0.67 | -0.5912 | -2.5305
-0.66 | -0.5605 | -2.4243
-0.65 | -0.5337 | -2.3325
-0.64 | -0.5065 | -2.2261
-0.63 | -0.48453 | -2.1464
-0.62 | -0.458 | -2.0572
-0.61 | -0.43682 | -1.97
-0.6 | -0.41421 | -1.8913
-0.59 | -0.39002 | -1.8143
-0.58 | -0.3742 | -1.7484
-0.57 | -0.35448 | -1.6761
-0.56 | -0.33464 | -1.6113
-0.55 | -0.31563 | -1.5407
-0.54 | -0.29879 | -1.4762
-0.53 | -0.2827 | -1.4173
-0.52 | -0.26627 | -1.3401
-0.51 | -0.25045 | -1.2852
-0.5 | -0.23934 | -1.2287
-0.49 | -0.22514 | -1.1824
-0.48 | -0.21231 | -1.1355
-0.47 | -0.19918 | -1.0795
-0.46 | -0.18871 | -1.0355
-0.45 | -0.17625 | -0.9914
-0.44 | -0.16657 | -0.9412
-0.43 | -0.15641 | -0.8994
-0.42 | -0.14661 | -0.8578
-0.41 | -0.13858 | -0.8166
-0.4 | -0.12909 | -0.7852
-0.39 | -0.12054 | -0.7505
-0.38 | -0.11395 | -0.7169
-0.37 | -0.10601 | -0.6828
-0.36 | -0.09916 | -0.6543
-0.35 | -0.09332 | -0.6217
-0.34 | -0.08646 | -0.5906
-0.33 | -0.08093 | -0.5621
-0.32 | -0.07484 | -0.5352
-0.31 | -0.06999 | -0.5081
-0.3 | -0.06479 | -0.48699
-0.29 | -0.06001 | -0.46326
-0.28 | -0.05554 | -0.44332
-0.27 | -0.05153 | -0.41874
-0.26 | -0.04846 | -0.39717
-0.25 | -0.044775 | -0.37489
-0.24 | -0.041366 | -0.35459
-0.23 | -0.038072 | -0.33468
-0.22 | -0.03523 | -0.31407
-0.21 | -0.032434 | -0.29838
-0.2 | -0.029577 | -0.27937
-0.19 | -0.02715 | -0.26362
-0.18 | -0.024848 | -0.24428
-0.17 | -0.022603 | -0.22916
-0.16 | -0.020525 | -0.21374
-0.15 | -0.018682 | -0.20014
-0.14 | -0.016959 | -0.18541
-0.13 | -0.015051 | -0.17163
-0.12 | -0.013637 | -0.15899
-0.11 | -0.012249 | -0.14711
-0.1 | -0.010939 | -0.13496
-0.09 | -0.009614 | -0.12439
-0.08 | -0.008375 | -0.1134
-0.07 | -0.007276 | -0.10427
-0.06 | -0.006249 | -0.09613
-0.05 | -0.005138 | -0.08711
-0.04 | -0.0041252 | -0.07864
-0.03 | -0.0031373 | -0.07116
-0.02 | -0.0021187 | -0.0636
-0.01 | -0.0011023 | -0.05721
0 | -2.11e-05 | -0.05069
0.01 | 0.00114 | -0.04544
0.02 | 0.0023442 | -0.039264
0.03 | 0.0036985 | -0.034058
0.04 | 0.0051979 | -0.028968
0.05 | 0.006807 | -0.023101
0.06 | 0.008689 | -0.017625
0.07 | 0.01091 | -0.011467
0.08 | 0.013296 | -0.0046114
0.09 | 0.015999 | 0.0034775
0.1 | 0.019101 | 0.013462
0.11 | 0.022906 | 0.025426
0.12 | 0.026841 | 0.04005
0.13 | 0.031541 | 0.05887
0.14 | 0.036689 | 0.0815
0.15 | 0.04311 | 0.11008
0.16 | 0.050424 | 0.14516
0.17 | 0.05726 | 0.1895
0.18 | 0.06649 | 0.24424
0.19 | 0.07711 | 0.31035
0.2 | 0.08905 | 0.39228
0.21 | 0.1023 | 0.49018
0.22 | 0.11788 | 0.6074
0.23 | 0.13574 | 0.7526
0.24 | 0.15491 | 0.9285
0.25 | 0.17795 | 1.1406
0.26 | 0.20321 | 1.3957
0.27 | 0.23098 | 1.6962
0.28 | 0.26291 | 2.0536
0.29 | 0.29795 | 2.4818
0.3 | 0.33791 | 3.0024
0.31 | 0.38257 | 3.6072
0.32 | 0.43316 | 4.3437
0.33 | 0.48879 | 5.2124
0.34 | 0.55109 | 6.188
0.35 | 0.6111 | 7.425
0.36 | 0.6914 | 8.883
0.37 | 0.7797 | 10.64
0.38 | 0.8832 | 12.709
0.39 | 0.9968 | 15.186
0.4 | 1.1256 | 18.127
0.41 | 1.2735 | 21.669
0.42 | 1.4498 | 25.904
0.43 | 1.6456 | 30.976
0.44 | 1.8726 | 37.036
0.45 | 2.1434 | 44.19
0.46 | 2.4608 | 53.008
0.47 | 2.8198 | 63.15
0.48 | 3.2667 | 75.46
0.49 | 3.7862 | 90.21
0.5 | 4.4186 | 107.98