## Diode Characteristic (uA-mm)
VGS (V) | VDS = 0.000 V | VDS = 0.500 V
-1.25 | -4.5135 | -12.077
-1.24 | -4.3559 | -11.621
-1.23 | -4.2252 | -11.302
-1.22 | -4.0647 | -10.936
-1.21 | -3.9435 | -10.581
-1.2 | -3.81 | -10.288
-1.19 | -3.6699 | -9.994
-1.18 | -3.5438 | -9.67
-1.17 | -3.4252 | -9.337
-1.16 | -3.2968 | -9.044
-1.15 | -3.1808 | -8.783
-1.14 | -3.0519 | -8.517
-1.13 | -2.9622 | -8.247
-1.12 | -2.85 | -8.026
-1.11 | -2.7493 | -7.737
-1.1 | -2.6357 | -7.484
-1.09 | -2.5444 | -7.261
-1.08 | -2.4516 | -7.056
-1.07 | -2.3658 | -6.832
-1.06 | -2.2885 | -6.587
-1.05 | -2.1956 | -6.38
-1.04 | -2.1199 | -6.156
-1.03 | -2.0422 | -5.97
-1.02 | -1.9624 | -5.77
-1.01 | -1.8954 | -5.603
-1 | -1.8298 | -5.383
-0.99 | -1.7574 | -5.263
-0.98 | -1.6916 | -5.048
-0.97 | -1.628 | -4.8961
-0.96 | -1.566 | -4.7336
-0.95 | -1.5033 | -4.5723
-0.94 | -1.4473 | -4.4203
-0.93 | -1.3904 | -4.2637
-0.92 | -1.3341 | -4.1317
-0.91 | -1.2866 | -3.9862
-0.9 | -1.2298 | -3.8629
-0.89 | -1.1882 | -3.7283
-0.88 | -1.1365 | -3.6142
-0.87 | -1.093 | -3.4802
-0.86 | -1.0451 | -3.3607
-0.85 | -1.0051 | -3.2503
-0.84 | -0.963 | -3.1439
-0.83 | -0.9265 | -3.0406
-0.82 | -0.8836 | -2.9355
-0.81 | -0.8505 | -2.8272
-0.8 | -0.8137 | -2.7364
-0.79 | -0.7791 | -2.6289
-0.78 | -0.7462 | -2.5401
-0.77 | -0.7136 | -2.4414
-0.76 | -0.6798 | -2.3566
-0.75 | -0.6548 | -2.2792
-0.74 | -0.6269 | -2.1881
-0.73 | -0.5963 | -2.1172
-0.72 | -0.5709 | -2.0275
-0.71 | -0.5456 | -1.9636
-0.7 | -0.5187 | -1.8982
-0.69 | -0.49808 | -1.8214
-0.68 | -0.47592 | -1.7604
-0.67 | -0.45511 | -1.692
-0.66 | -0.43224 | -1.6265
-0.65 | -0.41204 | -1.5619
-0.64 | -0.39367 | -1.5055
-0.63 | -0.37561 | -1.4464
-0.62 | -0.35585 | -1.3916
-0.61 | -0.3402 | -1.3474
-0.6 | -0.32278 | -1.2932
-0.59 | -0.30682 | -1.233
-0.58 | -0.29143 | -1.1964
-0.57 | -0.27634 | -1.1505
-0.56 | -0.26316 | -1.0991
-0.55 | -0.24895 | -1.0577
-0.54 | -0.2371 | -1.0079
-0.53 | -0.22443 | -0.9769
-0.52 | -0.2126 | -0.937
-0.51 | -0.20084 | -0.8993
-0.5 | -0.1901 | -0.8641
-0.49 | -0.18131 | -0.8261
-0.48 | -0.17034 | -0.7952
-0.47 | -0.16146 | -0.7638
-0.46 | -0.15152 | -0.7282
-0.45 | -0.14339 | -0.6993
-0.44 | -0.13583 | -0.6645
-0.43 | -0.1275 | -0.6381
-0.42 | -0.11941 | -0.6124
-0.41 | -0.11281 | -0.588
-0.4 | -0.1065 | -0.566
-0.39 | -0.10011 | -0.5379
-0.38 | -0.09443 | -0.5214
-0.37 | -0.0879 | -0.49648
-0.36 | -0.08295 | -0.4758
-0.35 | -0.07718 | -0.44949
-0.34 | -0.07238 | -0.43222
-0.33 | -0.06762 | -0.41083
-0.32 | -0.06291 | -0.39087
-0.31 | -0.05902 | -0.37258
-0.3 | -0.05468 | -0.35329
-0.29 | -0.05116 | -0.33772
-0.28 | -0.047992 | -0.32192
-0.27 | -0.044548 | -0.3022
-0.26 | -0.04139 | -0.28573
-0.25 | -0.038238 | -0.2687
-0.24 | -0.035531 | -0.25567
-0.23 | -0.03273 | -0.23938
-0.22 | -0.030402 | -0.2265
-0.21 | -0.027923 | -0.21096
-0.2 | -0.025733 | -0.19709
-0.19 | -0.023552 | -0.18447
-0.18 | -0.021477 | -0.16978
-0.17 | -0.019795 | -0.15882
-0.16 | -0.018067 | -0.1459
-0.15 | -0.016391 | -0.13522
-0.14 | -0.014772 | -0.1241
-0.13 | -0.013355 | -0.11454
-0.12 | -0.012069 | -0.10489
-0.11 | -0.010826 | -0.09743
-0.1 | -0.009561 | -0.08806
-0.09 | -0.008438 | -0.08079
-0.08 | -0.007421 | -0.07345
-0.07 | -0.006412 | -0.06683
-0.06 | -0.005438 | -0.06107
-0.05 | -0.004537 | -0.05528
-0.04 | -0.0036581 | -0.05016
-0.03 | -0.0027509 | -0.04481
-0.02 | -0.0018943 | -0.04021
-0.01 | -0.0009492 | -0.036293
0 | -4.49e-05 | -0.031555
0.01 | 0.0009963 | -0.027947
0.02 | 0.0020437 | -0.024547
0.03 | 0.0032688 | -0.020698
0.04 | 0.0045326 | -0.016889
0.05 | 0.005917 | -0.012984
0.06 | 0.007636 | -0.008498
0.07 | 0.009485 | -0.0032252
0.08 | 0.011591 | 0.002726
0.09 | 0.013943 | 0.010067
0.1 | 0.016667 | 0.018961
0.11 | 0.019692 | 0.030546
0.12 | 0.023142 | 0.044938
0.13 | 0.027302 | 0.06234
0.14 | 0.032009 | 0.08472
0.15 | 0.037087 | 0.11274
0.16 | 0.042956 | 0.14794
0.17 | 0.049705 | 0.19017
0.18 | 0.05698 | 0.24334
0.19 | 0.06627 | 0.30836
0.2 | 0.07605 | 0.38751
0.21 | 0.08726 | 0.48591
0.22 | 0.10055 | 0.5959
0.23 | 0.11505 | 0.7377
0.24 | 0.13133 | 0.908
0.25 | 0.15002 | 1.1135
0.26 | 0.17134 | 1.3545
0.27 | 0.19477 | 1.6451
0.28 | 0.22104 | 1.9959
0.29 | 0.25142 | 2.4077
0.3 | 0.28508 | 2.9072
0.31 | 0.32176 | 3.4966
0.32 | 0.36614 | 4.1955
0.33 | 0.41411 | 5.0294
0.34 | 0.46653 | 5.971
0.35 | 0.52654 | 7.154
0.36 | 0.5817 | 8.55
0.37 | 0.6618 | 10.249
0.38 | 0.7488 | 12.237
0.39 | 0.8489 | 14.626
0.4 | 0.9596 | 17.452
0.41 | 1.0898 | 20.858
0.42 | 1.2382 | 24.993
0.43 | 1.4098 | 29.797
0.44 | 1.6158 | 35.666
0.45 | 1.8474 | 42.605
0.46 | 2.1212 | 51.086
0.47 | 2.4514 | 60.85
0.48 | 2.84 | 72.7
0.49 | 3.3134 | 87
0.5 | 3.8581 | 103.63