## Diode Characteristic (uA-mm)
VGS (V) | VDS = 0.000 V | VDS = 0.500 V
-1.25 | -4.4006 | -11.568
-1.24 | -4.2322 | -11.193
-1.23 | -4.0914 | -10.839
-1.22 | -3.9469 | -10.52
-1.21 | -3.8221 | -10.245
-1.2 | -3.7073 | -9.938
-1.19 | -3.5604 | -9.57
-1.18 | -3.4255 | -9.295
-1.17 | -3.3277 | -9.014
-1.16 | -3.2067 | -8.744
-1.15 | -3.0849 | -8.5
-1.14 | -2.9771 | -8.215
-1.13 | -2.8789 | -7.975
-1.12 | -2.7775 | -7.746
-1.11 | -2.6852 | -7.472
-1.1 | -2.5934 | -7.243
-1.09 | -2.5031 | -7.052
-1.08 | -2.409 | -6.807
-1.07 | -2.3141 | -6.574
-1.06 | -2.2364 | -6.4
-1.05 | -2.1505 | -6.168
-1.04 | -2.0783 | -5.991
-1.03 | -1.987 | -5.796
-1.02 | -1.9194 | -5.597
-1.01 | -1.8506 | -5.446
-1 | -1.792 | -5.242
-0.99 | -1.7182 | -5.051
-0.98 | -1.6484 | -4.8896
-0.97 | -1.5921 | -4.733
-0.96 | -1.5341 | -4.5694
-0.95 | -1.4756 | -4.4384
-0.94 | -1.4194 | -4.2795
-0.93 | -1.3641 | -4.1359
-0.92 | -1.3108 | -4.0005
-0.91 | -1.2607 | -3.8763
-0.9 | -1.2135 | -3.7343
-0.89 | -1.1638 | -3.6023
-0.88 | -1.1142 | -3.4872
-0.87 | -1.0764 | -3.3702
-0.86 | -1.0329 | -3.2486
-0.85 | -0.9844 | -3.1295
-0.84 | -0.9428 | -3.0381
-0.83 | -0.9038 | -2.9314
-0.82 | -0.8682 | -2.8249
-0.81 | -0.8327 | -2.7294
-0.8 | -0.797 | -2.6385
-0.79 | -0.7658 | -2.5428
-0.78 | -0.7337 | -2.4431
-0.77 | -0.7006 | -2.3562
-0.76 | -0.6715 | -2.2793
-0.75 | -0.6419 | -2.1848
-0.74 | -0.6131 | -2.1089
-0.73 | -0.5855 | -2.033
-0.72 | -0.5627 | -1.96
-0.71 | -0.5369 | -1.8964
-0.7 | -0.5129 | -1.8371
-0.69 | -0.49257 | -1.7599
-0.68 | -0.46928 | -1.7051
-0.67 | -0.44569 | -1.6522
-0.66 | -0.42482 | -1.5886
-0.65 | -0.40564 | -1.5155
-0.64 | -0.38689 | -1.4603
-0.63 | -0.3695 | -1.4108
-0.62 | -0.3522 | -1.3588
-0.61 | -0.33515 | -1.2997
-0.6 | -0.3185 | -1.2523
-0.59 | -0.30442 | -1.205
-0.58 | -0.2892 | -1.1639
-0.57 | -0.27456 | -1.1102
-0.56 | -0.26135 | -1.0709
-0.55 | -0.2469 | -1.0294
-0.54 | -0.23504 | -0.9992
-0.53 | -0.22334 | -0.9594
-0.52 | -0.21181 | -0.9173
-0.51 | -0.19941 | -0.8813
-0.5 | -0.1889 | -0.8461
-0.49 | -0.17874 | -0.8166
-0.48 | -0.16872 | -0.7817
-0.47 | -0.15926 | -0.7449
-0.46 | -0.15056 | -0.7222
-0.45 | -0.14312 | -0.69
-0.44 | -0.13564 | -0.6622
-0.43 | -0.12732 | -0.6318
-0.42 | -0.11998 | -0.6087
-0.41 | -0.11235 | -0.5831
-0.4 | -0.10645 | -0.5591
-0.39 | -0.10049 | -0.5328
-0.38 | -0.09474 | -0.5118
-0.37 | -0.08816 | -0.49694
-0.36 | -0.08281 | -0.47651
-0.35 | -0.07788 | -0.45275
-0.34 | -0.07273 | -0.43383
-0.33 | -0.06802 | -0.41233
-0.32 | -0.06382 | -0.39034
-0.31 | -0.05981 | -0.37142
-0.3 | -0.05587 | -0.35424
-0.29 | -0.05187 | -0.33761
-0.28 | -0.048687 | -0.32124
-0.27 | -0.045122 | -0.30276
-0.26 | -0.042076 | -0.2865
-0.25 | -0.039125 | -0.27075
-0.24 | -0.036237 | -0.25642
-0.23 | -0.03346 | -0.24114
-0.22 | -0.030944 | -0.2264
-0.21 | -0.028473 | -0.21259
-0.2 | -0.026263 | -0.19857
-0.19 | -0.024273 | -0.1856
-0.18 | -0.02222 | -0.17197
-0.17 | -0.020296 | -0.15868
-0.16 | -0.0185 | -0.14723
-0.15 | -0.016858 | -0.13689
-0.14 | -0.015307 | -0.12658
-0.13 | -0.013895 | -0.11681
-0.12 | -0.012482 | -0.10724
-0.11 | -0.011192 | -0.09981
-0.1 | -0.009944 | -0.09143
-0.09 | -0.008817 | -0.08356
-0.08 | -0.0077 | -0.07602
-0.07 | -0.006679 | -0.07018
-0.06 | -0.005715 | -0.06358
-0.05 | -0.0047362 | -0.05831
-0.04 | -0.0037846 | -0.05286
-0.03 | -0.0028741 | -0.04768
-0.02 | -0.0019311 | -0.043366
-0.01 | -0.0010125 | -0.038822
0 | -1.1e-05 | -0.033999
0.01 | 0.0009938 | -0.030273
0.02 | 0.0021367 | -0.026596
0.03 | 0.0033326 | -0.022653
0.04 | 0.0046758 | -0.018943
0.05 | 0.006066 | -0.014876
0.06 | 0.007803 | -0.010545
0.07 | 0.009715 | -0.00528
0.08 | 0.011788 | 0.000797
0.09 | 0.014147 | 0.008167
0.1 | 0.016795 | 0.017004
0.11 | 0.02 | 0.028167
0.12 | 0.023475 | 0.042051
0.13 | 0.027358 | 0.05898
0.14 | 0.031935 | 0.08139
0.15 | 0.037156 | 0.10852
0.16 | 0.0432 | 0.1419
0.17 | 0.049763 | 0.18365
0.18 | 0.057 | 0.23364
0.19 | 0.06592 | 0.29653
0.2 | 0.07584 | 0.37334
0.21 | 0.08767 | 0.46643
0.22 | 0.09989 | 0.5763
0.23 | 0.11449 | 0.7127
0.24 | 0.13093 | 0.8731
0.25 | 0.14969 | 1.0733
0.26 | 0.17006 | 1.3047
0.27 | 0.19265 | 1.5889
0.28 | 0.21915 | 1.917
0.29 | 0.2492 | 2.3143
0.3 | 0.28324 | 2.7935
0.31 | 0.32104 | 3.3513
0.32 | 0.36255 | 4.0196
0.33 | 0.40942 | 4.8214
0.34 | 0.46233 | 5.736
0.35 | 0.52284 | 6.866
0.36 | 0.5795 | 8.207
0.37 | 0.6567 | 9.838
0.38 | 0.7407 | 11.724
0.39 | 0.8449 | 13.966
0.4 | 0.9557 | 16.674
0.41 | 1.0814 | 19.86
0.42 | 1.2333 | 23.745
0.43 | 1.4066 | 28.349
0.44 | 1.6082 | 33.874
0.45 | 1.8381 | 40.362
0.46 | 2.1171 | 48.372
0.47 | 2.4447 | 57.54
0.48 | 2.8184 | 68.78
0.49 | 3.2904 | 82.14
0.5 | 3.8375 | 98.03