## Diode Characteristic (uA-mm)
VGS (V) | VDS = 0.000 V | VDS = 0.500 V
-1.25 | -4.0624 | -10.799
-1.24 | -3.9309 | -10.435
-1.23 | -3.8118 | -10.109
-1.22 | -3.6812 | -9.808
-1.21 | -3.5336 | -9.519
-1.2 | -3.4136 | -9.213
-1.19 | -3.2912 | -8.929
-1.18 | -3.1929 | -8.704
-1.17 | -3.0768 | -8.428
-1.16 | -2.9774 | -8.182
-1.15 | -2.8777 | -7.89
-1.14 | -2.7832 | -7.67
-1.13 | -2.6744 | -7.451
-1.12 | -2.5747 | -7.201
-1.11 | -2.4857 | -6.964
-1.1 | -2.4022 | -6.758
-1.09 | -2.3156 | -6.522
-1.08 | -2.2391 | -6.327
-1.07 | -2.1509 | -6.14
-1.06 | -2.0798 | -5.97
-1.05 | -1.9967 | -5.747
-1.04 | -1.9233 | -5.565
-1.03 | -1.8591 | -5.403
-1.02 | -1.794 | -5.224
-1.01 | -1.7233 | -5.038
-1 | -1.6582 | -4.8869
-0.99 | -1.6001 | -4.7312
-0.98 | -1.5408 | -4.5679
-0.97 | -1.4766 | -4.4045
-0.96 | -1.4215 | -4.2728
-0.95 | -1.3724 | -4.1317
-0.94 | -1.3181 | -4.0129
-0.93 | -1.2673 | -3.8685
-0.92 | -1.215 | -3.7403
-0.91 | -1.1706 | -3.604
-0.9 | -1.1262 | -3.4881
-0.89 | -1.0759 | -3.3857
-0.88 | -1.0408 | -3.2779
-0.87 | -1.0002 | -3.151
-0.86 | -0.9572 | -3.0655
-0.85 | -0.917 | -2.957
-0.84 | -0.8756 | -2.8445
-0.83 | -0.8479 | -2.739
-0.82 | -0.8125 | -2.6531
-0.81 | -0.7756 | -2.5554
-0.8 | -0.7429 | -2.4602
-0.79 | -0.7152 | -2.3746
-0.78 | -0.6842 | -2.2994
-0.77 | -0.6524 | -2.211
-0.76 | -0.6242 | -2.1311
-0.75 | -0.5983 | -2.0596
-0.74 | -0.572 | -1.9855
-0.73 | -0.5494 | -1.9226
-0.72 | -0.5218 | -1.8483
-0.71 | -0.5 | -1.7819
-0.7 | -0.48077 | -1.7146
-0.69 | -0.45803 | -1.6554
-0.68 | -0.43779 | -1.5953
-0.67 | -0.418 | -1.5369
-0.66 | -0.39961 | -1.4767
-0.65 | -0.37938 | -1.4303
-0.64 | -0.3618 | -1.3677
-0.63 | -0.34425 | -1.3252
-0.62 | -0.32802 | -1.2677
-0.61 | -0.31061 | -1.222
-0.6 | -0.29693 | -1.1722
-0.59 | -0.28428 | -1.127
-0.58 | -0.26801 | -1.0869
-0.57 | -0.25367 | -1.0464
-0.56 | -0.24145 | -1.0023
-0.55 | -0.22942 | -0.965
-0.54 | -0.21672 | -0.924
-0.53 | -0.2052 | -0.8879
-0.52 | -0.19604 | -0.8529
-0.51 | -0.18491 | -0.8239
-0.5 | -0.17482 | -0.7902
-0.49 | -0.16546 | -0.7566
-0.48 | -0.15575 | -0.7244
-0.47 | -0.14729 | -0.6947
-0.46 | -0.13857 | -0.6727
-0.45 | -0.13161 | -0.6418
-0.44 | -0.12347 | -0.6192
-0.43 | -0.11612 | -0.5945
-0.42 | -0.10988 | -0.5717
-0.41 | -0.10326 | -0.5457
-0.4 | -0.09692 | -0.518
-0.39 | -0.09113 | -0.49897
-0.38 | -0.08556 | -0.47564
-0.37 | -0.08008 | -0.45652
-0.36 | -0.07505 | -0.43914
-0.35 | -0.07022 | -0.4188
-0.34 | -0.06572 | -0.39647
-0.33 | -0.06175 | -0.38151
-0.32 | -0.05771 | -0.36251
-0.31 | -0.05343 | -0.34229
-0.3 | -0.050293 | -0.32611
-0.29 | -0.046873 | -0.31186
-0.28 | -0.044147 | -0.29125
-0.27 | -0.04069 | -0.27693
-0.26 | -0.037947 | -0.26177
-0.25 | -0.035235 | -0.24745
-0.24 | -0.032605 | -0.23106
-0.23 | -0.030236 | -0.21626
-0.22 | -0.027832 | -0.20479
-0.21 | -0.025756 | -0.19088
-0.2 | -0.023558 | -0.17875
-0.19 | -0.021616 | -0.16605
-0.18 | -0.019818 | -0.15514
-0.17 | -0.018105 | -0.1424
-0.16 | -0.016449 | -0.13239
-0.15 | -0.014935 | -0.12243
-0.14 | -0.013534 | -0.11313
-0.13 | -0.01226 | -0.10384
-0.12 | -0.011053 | -0.09509
-0.11 | -0.009893 | -0.08759
-0.1 | -0.008836 | -0.08009
-0.09 | -0.007797 | -0.07341
-0.08 | -0.00684 | -0.06712
-0.07 | -0.0059 | -0.06147
-0.06 | -0.0050441 | -0.0555
-0.05 | -0.0042012 | -0.05062
-0.04 | -0.003385 | -0.04546
-0.03 | -0.0025622 | -0.04115
-0.02 | -0.0017429 | -0.036994
-0.01 | -0.0008838 | -0.032959
0 | 1.5e-05 | -0.029227
0.01 | 0.000909 | -0.025683
0.02 | 0.0019296 | -0.022457
0.03 | 0.0029752 | -0.018754
0.04 | 0.0041798 | -0.015369
0.05 | 0.0054823 | -0.011588
0.06 | 0.006886 | -0.007487
0.07 | 0.008512 | -0.0025025
0.08 | 0.010517 | 0.0031923
0.09 | 0.012703 | 0.010362
0.1 | 0.015132 | 0.019134
0.11 | 0.017865 | 0.030159
0.12 | 0.021198 | 0.044011
0.13 | 0.02486 | 0.06139
0.14 | 0.02904 | 0.08332
0.15 | 0.033874 | 0.11086
0.16 | 0.039316 | 0.14522
0.17 | 0.045562 | 0.18853
0.18 | 0.052662 | 0.24059
0.19 | 0.05999 | 0.3051
0.2 | 0.06952 | 0.38149
0.21 | 0.08032 | 0.47839
0.22 | 0.09226 | 0.5903
0.23 | 0.10613 | 0.7301
0.24 | 0.12135 | 0.8965
0.25 | 0.13913 | 1.102
0.26 | 0.15914 | 1.346
0.27 | 0.18126 | 1.636
0.28 | 0.20647 | 1.9834
0.29 | 0.23373 | 2.3976
0.3 | 0.26686 | 2.8986
0.31 | 0.30368 | 3.4843
0.32 | 0.34368 | 4.1913
0.33 | 0.39006 | 5.0326
0.34 | 0.44002 | 5.974
0.35 | 0.49799 | 7.166
0.36 | 0.56592 | 8.582
0.37 | 0.6268 | 10.307
0.38 | 0.7149 | 12.299
0.39 | 0.8141 | 14.68
0.4 | 0.9186 | 17.542
0.41 | 1.0474 | 20.971
0.42 | 1.197 | 25.112
0.43 | 1.3682 | 30.018
0.44 | 1.5616 | 35.904
0.45 | 1.7884 | 42.873
0.46 | 2.0662 | 51.436
0.47 | 2.3847 | 61.41
0.48 | 2.7654 | 73.25
0.49 | 3.2218 | 87.68
0.5 | 3.7536 | 104.76