## Diode Characteristic (uA-mm)
VGS (V) | VDS = 0.000 V | VDS = 0.500 V
-1.25 | -3.9553 | -10.18
-1.24 | -3.7914 | -9.871
-1.23 | -3.6675 | -9.654
-1.22 | -3.5707 | -9.292
-1.21 | -3.4306 | -9.017
-1.2 | -3.3076 | -8.777
-1.19 | -3.2194 | -8.489
-1.18 | -3.0999 | -8.242
-1.17 | -2.9793 | -7.972
-1.16 | -2.8793 | -7.731
-1.15 | -2.7843 | -7.487
-1.14 | -2.6775 | -7.262
-1.13 | -2.5809 | -7.038
-1.12 | -2.5102 | -6.846
-1.11 | -2.4186 | -6.597
-1.1 | -2.3347 | -6.4
-1.09 | -2.2504 | -6.217
-1.08 | -2.1648 | -6.033
-1.07 | -2.0757 | -5.825
-1.06 | -2.0108 | -5.637
-1.05 | -1.9251 | -5.474
-1.04 | -1.862 | -5.316
-1.03 | -1.7929 | -5.118
-1.02 | -1.7409 | -4.9552
-1.01 | -1.6637 | -4.8244
-1 | -1.6065 | -4.6603
-0.99 | -1.5345 | -4.5033
-0.98 | -1.4743 | -4.3686
-0.97 | -1.4285 | -4.2204
-0.96 | -1.3688 | -4.0798
-0.95 | -1.323 | -3.9449
-0.94 | -1.2708 | -3.8104
-0.93 | -1.2198 | -3.6726
-0.92 | -1.1709 | -3.5606
-0.91 | -1.1275 | -3.4465
-0.9 | -1.0797 | -3.3184
-0.89 | -1.0417 | -3.2286
-0.88 | -1.005 | -3.1216
-0.87 | -0.9579 | -3.002
-0.86 | -0.9228 | -2.8881
-0.85 | -0.8843 | -2.7948
-0.84 | -0.8491 | -2.6858
-0.83 | -0.8177 | -2.5998
-0.82 | -0.7798 | -2.524
-0.81 | -0.752 | -2.4287
-0.8 | -0.7172 | -2.3422
-0.79 | -0.6888 | -2.2559
-0.78 | -0.6641 | -2.1794
-0.77 | -0.6338 | -2.1074
-0.76 | -0.6009 | -2.0352
-0.75 | -0.5775 | -1.9512
-0.74 | -0.5511 | -1.8854
-0.73 | -0.525 | -1.818
-0.72 | -0.5062 | -1.7509
-0.71 | -0.48557 | -1.6886
-0.7 | -0.46653 | -1.6256
-0.69 | -0.44121 | -1.5664
-0.68 | -0.42071 | -1.5131
-0.67 | -0.40295 | -1.4506
-0.66 | -0.38444 | -1.402
-0.65 | -0.36751 | -1.3531
-0.64 | -0.35001 | -1.2958
-0.63 | -0.3361 | -1.2391
-0.62 | -0.31852 | -1.202
-0.61 | -0.30386 | -1.1517
-0.6 | -0.28934 | -1.1155
-0.59 | -0.27456 | -1.0683
-0.58 | -0.26045 | -1.025
-0.57 | -0.24717 | -0.9847
-0.56 | -0.23539 | -0.9505
-0.55 | -0.2207 | -0.9139
-0.54 | -0.21055 | -0.8782
-0.53 | -0.20035 | -0.8468
-0.52 | -0.18855 | -0.8087
-0.51 | -0.18038 | -0.7774
-0.5 | -0.16946 | -0.7432
-0.49 | -0.16058 | -0.7177
-0.48 | -0.15116 | -0.692
-0.47 | -0.14294 | -0.659
-0.46 | -0.13553 | -0.6302
-0.45 | -0.12749 | -0.6022
-0.44 | -0.12067 | -0.5806
-0.43 | -0.11281 | -0.5591
-0.42 | -0.10626 | -0.5352
-0.41 | -0.09958 | -0.5096
-0.4 | -0.09451 | -0.48916
-0.39 | -0.08856 | -0.472
-0.38 | -0.08292 | -0.44843
-0.37 | -0.07787 | -0.42978
-0.36 | -0.07309 | -0.40884
-0.35 | -0.06869 | -0.39249
-0.34 | -0.06391 | -0.37505
-0.33 | -0.0602 | -0.35574
-0.32 | -0.05619 | -0.33943
-0.31 | -0.05272 | -0.32325
-0.3 | -0.04913 | -0.30613
-0.29 | -0.045927 | -0.28971
-0.28 | -0.042413 | -0.2753
-0.27 | -0.039536 | -0.2609
-0.26 | -0.036567 | -0.24561
-0.25 | -0.033935 | -0.23167
-0.24 | -0.031412 | -0.21801
-0.23 | -0.02889 | -0.2043
-0.22 | -0.026722 | -0.19133
-0.21 | -0.024751 | -0.17888
-0.2 | -0.022753 | -0.16638
-0.19 | -0.020947 | -0.15482
-0.18 | -0.019016 | -0.14385
-0.17 | -0.017402 | -0.13377
-0.16 | -0.015888 | -0.12392
-0.15 | -0.014444 | -0.1148
-0.14 | -0.013055 | -0.10524
-0.13 | -0.011855 | -0.09706
-0.12 | -0.010611 | -0.0889
-0.11 | -0.009534 | -0.08231
-0.1 | -0.008524 | -0.07537
-0.09 | -0.007541 | -0.06793
-0.08 | -0.006595 | -0.06218
-0.07 | -0.00576 | -0.05616
-0.06 | -0.0049015 | -0.05133
-0.05 | -0.0041007 | -0.046195
-0.04 | -0.0032683 | -0.041944
-0.03 | -0.0024821 | -0.037914
-0.02 | -0.0016792 | -0.034269
-0.01 | -0.000865 | -0.03037
0 | -5.6e-06 | -0.02703
0.01 | 0.0009144 | -0.023708
0.02 | 0.0018304 | -0.020507
0.03 | 0.0028989 | -0.01732
0.04 | 0.0040098 | -0.014088
0.05 | 0.0052815 | -0.010487
0.06 | 0.006694 | -0.006523
0.07 | 0.008331 | -0.0017616
0.08 | 0.010163 | 0.0039288
0.09 | 0.012225 | 0.010811
0.1 | 0.014755 | 0.01943
0.11 | 0.017412 | 0.030291
0.12 | 0.02056 | 0.044398
0.13 | 0.024197 | 0.0615
0.14 | 0.02845 | 0.08297
0.15 | 0.033047 | 0.11078
0.16 | 0.038576 | 0.14461
0.17 | 0.044692 | 0.1877
0.18 | 0.051576 | 0.23995
0.19 | 0.05824 | 0.30404
0.2 | 0.06707 | 0.3832
0.21 | 0.07797 | 0.47878
0.22 | 0.08978 | 0.5916
0.23 | 0.1036 | 0.7335
0.24 | 0.1187 | 0.9072
0.25 | 0.13504 | 1.111
0.26 | 0.15429 | 1.3571
0.27 | 0.17641 | 1.6554
0.28 | 0.2008 | 2.0068
0.29 | 0.22899 | 2.4261
0.3 | 0.26007 | 2.943
0.31 | 0.29649 | 3.5432
0.32 | 0.33654 | 4.257
0.33 | 0.38137 | 5.1141
0.34 | 0.43327 | 6.096
0.35 | 0.48953 | 7.308
0.36 | 0.55429 | 8.76
0.37 | 0.6172 | 10.486
0.38 | 0.7023 | 12.526
0.39 | 0.7988 | 14.99
0.4 | 0.9068 | 17.918
0.41 | 1.0308 | 21.447
0.42 | 1.1767 | 25.65
0.43 | 1.3462 | 30.678
0.44 | 1.5445 | 36.669
0.45 | 1.7583 | 43.864
0.46 | 2.0293 | 52.56
0.47 | 2.3462 | 62.77
0.48 | 2.7247 | 74.94
0.49 | 3.1724 | 89.74
0.5 | 3.7068 | 107.28