## Diode Characteristic (uA-mm)
VGS (V) | VDS = 0.000 V | VDS = 0.500 V
-1.25 | -3.9726 | -10.408
-1.24 | -3.8601 | -10.077
-1.23 | -3.7259 | -9.785
-1.22 | -3.6 | -9.446
-1.21 | -3.461 | -9.156
-1.2 | -3.3709 | -8.892
-1.19 | -3.2455 | -8.634
-1.18 | -3.1363 | -8.333
-1.17 | -3.0275 | -8.075
-1.16 | -2.9086 | -7.852
-1.15 | -2.8111 | -7.579
-1.14 | -2.7061 | -7.398
-1.13 | -2.6222 | -7.154
-1.12 | -2.5216 | -6.884
-1.11 | -2.4224 | -6.703
-1.1 | -2.3482 | -6.496
-1.09 | -2.2536 | -6.272
-1.08 | -2.1707 | -6.101
-1.07 | -2.107 | -5.924
-1.06 | -2.0301 | -5.726
-1.05 | -1.9477 | -5.537
-1.04 | -1.8801 | -5.368
-1.03 | -1.8111 | -5.182
-1.02 | -1.745 | -5.036
-1.01 | -1.6853 | -4.8457
-1 | -1.6229 | -4.6952
-0.99 | -1.562 | -4.5431
-0.98 | -1.5028 | -4.4058
-0.97 | -1.4491 | -4.2579
-0.96 | -1.3871 | -4.1225
-0.95 | -1.3404 | -3.9927
-0.94 | -1.285 | -3.8657
-0.93 | -1.2298 | -3.727
-0.92 | -1.1903 | -3.6137
-0.91 | -1.1408 | -3.4842
-0.9 | -1.0937 | -3.3764
-0.89 | -1.0503 | -3.2623
-0.88 | -1.0131 | -3.1487
-0.87 | -0.9717 | -3.0467
-0.86 | -0.9329 | -2.9384
-0.85 | -0.895 | -2.8401
-0.84 | -0.8582 | -2.7432
-0.83 | -0.8181 | -2.6518
-0.82 | -0.7898 | -2.5516
-0.81 | -0.7558 | -2.4632
-0.8 | -0.7279 | -2.3835
-0.79 | -0.7017 | -2.3
-0.78 | -0.67 | -2.2157
-0.77 | -0.6458 | -2.1504
-0.76 | -0.6139 | -2.0726
-0.75 | -0.5864 | -1.9889
-0.74 | -0.5618 | -1.9212
-0.73 | -0.5379 | -1.84
-0.72 | -0.5135 | -1.7846
-0.71 | -0.49169 | -1.7125
-0.7 | -0.4727 | -1.6582
-0.69 | -0.44899 | -1.6104
-0.68 | -0.4276 | -1.555
-0.67 | -0.41016 | -1.4864
-0.66 | -0.38974 | -1.4294
-0.65 | -0.37178 | -1.3811
-0.64 | -0.35221 | -1.3253
-0.63 | -0.33696 | -1.2796
-0.62 | -0.31906 | -1.2256
-0.61 | -0.30384 | -1.1842
-0.6 | -0.28948 | -1.1402
-0.59 | -0.27777 | -1.0939
-0.58 | -0.26141 | -1.0536
-0.57 | -0.25055 | -1.0104
-0.56 | -0.23794 | -0.9796
-0.55 | -0.2248 | -0.935
-0.54 | -0.21285 | -0.8985
-0.53 | -0.20009 | -0.8614
-0.52 | -0.19112 | -0.8331
-0.51 | -0.18093 | -0.7949
-0.5 | -0.17139 | -0.7667
-0.49 | -0.1618 | -0.7339
-0.48 | -0.15316 | -0.7083
-0.47 | -0.1451 | -0.6773
-0.46 | -0.13799 | -0.6527
-0.45 | -0.12922 | -0.6261
-0.44 | -0.12159 | -0.6005
-0.43 | -0.11486 | -0.578
-0.42 | -0.10852 | -0.5494
-0.41 | -0.1024 | -0.5276
-0.4 | -0.09659 | -0.5022
-0.39 | -0.08987 | -0.48608
-0.38 | -0.08433 | -0.46934
-0.37 | -0.07946 | -0.44725
-0.36 | -0.0749 | -0.42596
-0.35 | -0.06944 | -0.4041
-0.34 | -0.06543 | -0.38389
-0.33 | -0.06123 | -0.36574
-0.32 | -0.05705 | -0.3467
-0.31 | -0.05333 | -0.33467
-0.3 | -0.050045 | -0.31427
-0.29 | -0.046523 | -0.3025
-0.28 | -0.043302 | -0.28394
-0.27 | -0.040264 | -0.26965
-0.26 | -0.037449 | -0.25725
-0.25 | -0.034469 | -0.24065
-0.24 | -0.032144 | -0.22614
-0.23 | -0.029668 | -0.21216
-0.22 | -0.027371 | -0.19933
-0.21 | -0.025267 | -0.18605
-0.2 | -0.023006 | -0.17368
-0.19 | -0.021092 | -0.16201
-0.18 | -0.019426 | -0.15047
-0.17 | -0.017881 | -0.13976
-0.16 | -0.016123 | -0.12975
-0.15 | -0.014591 | -0.11941
-0.14 | -0.013336 | -0.11027
-0.13 | -0.012136 | -0.10178
-0.12 | -0.010825 | -0.09424
-0.11 | -0.009778 | -0.08701
-0.1 | -0.008694 | -0.07893
-0.09 | -0.007747 | -0.07187
-0.08 | -0.006724 | -0.06523
-0.07 | -0.005797 | -0.05935
-0.06 | -0.0049751 | -0.054
-0.05 | -0.0041791 | -0.048294
-0.04 | -0.0032856 | -0.043912
-0.03 | -0.0025256 | -0.039636
-0.02 | -0.0016861 | -0.035265
-0.01 | -0.000885 | -0.031813
0 | -1.31e-05 | -0.027906
0.01 | 0.0008932 | -0.024392
0.02 | 0.001817 | -0.021302
0.03 | 0.0028737 | -0.018145
0.04 | 0.0040022 | -0.014351
0.05 | 0.0052643 | -0.010793
0.06 | 0.006629 | -0.006644
0.07 | 0.008219 | -0.0020107
0.08 | 0.010071 | 0.0036473
0.09 | 0.012153 | 0.010537
0.1 | 0.014528 | 0.019103
0.11 | 0.017171 | 0.029904
0.12 | 0.020246 | 0.0434
0.13 | 0.02403 | 0.06052
0.14 | 0.027866 | 0.082
0.15 | 0.032415 | 0.10857
0.16 | 0.037826 | 0.14215
0.17 | 0.043923 | 0.18419
0.18 | 0.050861 | 0.23594
0.19 | 0.05756 | 0.29922
0.2 | 0.06666 | 0.37556
0.21 | 0.07706 | 0.47101
0.22 | 0.08914 | 0.5815
0.23 | 0.10173 | 0.7204
0.24 | 0.11708 | 0.8872
0.25 | 0.13455 | 1.0934
0.26 | 0.15335 | 1.3361
0.27 | 0.17465 | 1.6299
0.28 | 0.19905 | 1.9736
0.29 | 0.22735 | 2.3903
0.3 | 0.2588 | 2.898
0.31 | 0.29446 | 3.4849
0.32 | 0.33337 | 4.2022
0.33 | 0.37711 | 5.0506
0.34 | 0.42944 | 6.008
0.35 | 0.48613 | 7.23
0.36 | 0.55033 | 8.666
0.37 | 0.6158 | 10.41
0.38 | 0.698 | 12.437
0.39 | 0.7915 | 14.883
0.4 | 0.8976 | 17.817
0.41 | 1.0236 | 21.3
0.42 | 1.1668 | 25.533
0.43 | 1.3339 | 30.576
0.44 | 1.5315 | 36.598
0.45 | 1.7578 | 43.739
0.46 | 2.0245 | 52.529
0.47 | 2.3438 | 62.71
0.48 | 2.7231 | 74.96
0.49 | 3.174 | 89.68
0.5 | 3.7107 | 107.2