## Diode Characteristic (uA-mm)
VGS (V) | VDS = 0.000 V | VDS = 0.500 V
-1.25 | -3.9661 | -10.425
-1.24 | -3.8135 | -10.085
-1.23 | -3.6766 | -9.776
-1.22 | -3.5476 | -9.493
-1.21 | -3.4284 | -9.174
-1.2 | -3.2955 | -8.883
-1.19 | -3.179 | -8.606
-1.18 | -3.0897 | -8.345
-1.17 | -2.9756 | -8.103
-1.16 | -2.8633 | -7.825
-1.15 | -2.7666 | -7.606
-1.14 | -2.6751 | -7.325
-1.13 | -2.5858 | -7.106
-1.12 | -2.4961 | -6.905
-1.11 | -2.3984 | -6.68
-1.1 | -2.3012 | -6.493
-1.09 | -2.2321 | -6.316
-1.08 | -2.1488 | -6.072
-1.07 | -2.0761 | -5.892
-1.06 | -1.997 | -5.705
-1.05 | -1.9275 | -5.522
-1.04 | -1.8575 | -5.31
-1.03 | -1.7947 | -5.146
-1.02 | -1.7258 | -5.0244
-1.01 | -1.655 | -4.8539
-1 | -1.5934 | -4.6752
-0.99 | -1.5351 | -4.5357
-0.98 | -1.4716 | -4.371
-0.97 | -1.418 | -4.24
-0.96 | -1.3641 | -4.0804
-0.95 | -1.3123 | -3.968
-0.94 | -1.2605 | -3.8286
-0.93 | -1.2104 | -3.6871
-0.92 | -1.159 | -3.5899
-0.91 | -1.1221 | -3.4574
-0.9 | -1.0755 | -3.3323
-0.89 | -1.0326 | -3.1985
-0.88 | -0.9984 | -3.1117
-0.87 | -0.9552 | -2.9994
-0.86 | -0.9144 | -2.8809
-0.85 | -0.882 | -2.7939
-0.84 | -0.8444 | -2.7066
-0.83 | -0.805 | -2.6034
-0.82 | -0.7734 | -2.5087
-0.81 | -0.7418 | -2.4472
-0.8 | -0.7101 | -2.3483
-0.79 | -0.6832 | -2.2656
-0.78 | -0.6546 | -2.1949
-0.77 | -0.6229 | -2.1114
-0.76 | -0.5967 | -2.0396
-0.75 | -0.5711 | -1.9646
-0.74 | -0.5493 | -1.8999
-0.73 | -0.5222 | -1.8301
-0.72 | -0.5003 | -1.7545
-0.71 | -0.48353 | -1.6984
-0.7 | -0.4612 | -1.6368
-0.69 | -0.4424 | -1.5718
-0.68 | -0.42088 | -1.5095
-0.67 | -0.39943 | -1.4568
-0.66 | -0.38159 | -1.397
-0.65 | -0.36404 | -1.3452
-0.64 | -0.34496 | -1.3005
-0.63 | -0.32801 | -1.2555
-0.62 | -0.31311 | -1.2059
-0.61 | -0.29947 | -1.1614
-0.6 | -0.28461 | -1.109
-0.59 | -0.26923 | -1.0644
-0.58 | -0.25619 | -1.0192
-0.57 | -0.24354 | -0.9807
-0.56 | -0.22995 | -0.9473
-0.55 | -0.21868 | -0.909
-0.54 | -0.20849 | -0.878
-0.53 | -0.19791 | -0.8418
-0.52 | -0.18765 | -0.8092
-0.51 | -0.17764 | -0.7747
-0.5 | -0.16853 | -0.7428
-0.49 | -0.15901 | -0.7149
-0.48 | -0.15052 | -0.6861
-0.47 | -0.14259 | -0.6601
-0.46 | -0.13397 | -0.6353
-0.45 | -0.12706 | -0.6085
-0.44 | -0.11963 | -0.5839
-0.43 | -0.1126 | -0.5579
-0.42 | -0.10663 | -0.5296
-0.41 | -0.10028 | -0.5084
-0.4 | -0.09488 | -0.49165
-0.39 | -0.08871 | -0.47372
-0.38 | -0.0838 | -0.45003
-0.37 | -0.0783 | -0.43
-0.36 | -0.0735 | -0.4111
-0.35 | -0.0693 | -0.39522
-0.34 | -0.06401 | -0.37728
-0.33 | -0.05969 | -0.35829
-0.32 | -0.05606 | -0.3408
-0.31 | -0.05263 | -0.3237
-0.3 | -0.049536 | -0.30786
-0.29 | -0.046175 | -0.29101
-0.28 | -0.042942 | -0.27636
-0.27 | -0.039943 | -0.2617
-0.26 | -0.037151 | -0.24727
-0.25 | -0.034332 | -0.23223
-0.24 | -0.031848 | -0.22087
-0.23 | -0.029485 | -0.20712
-0.22 | -0.02734 | -0.19319
-0.21 | -0.024973 | -0.18002
-0.2 | -0.023034 | -0.168
-0.19 | -0.021043 | -0.15757
-0.18 | -0.01928 | -0.14657
-0.17 | -0.017662 | -0.13624
-0.16 | -0.016233 | -0.12503
-0.15 | -0.014712 | -0.11565
-0.14 | -0.013307 | -0.10678
-0.13 | -0.012014 | -0.09839
-0.12 | -0.010848 | -0.09107
-0.11 | -0.009777 | -0.0833
-0.1 | -0.00876 | -0.07605
-0.09 | -0.007693 | -0.07031
-0.08 | -0.006733 | -0.0643
-0.07 | -0.005827 | -0.0589
-0.06 | -0.005023 | -0.05335
-0.05 | -0.0041294 | -0.047628
-0.04 | -0.0033477 | -0.043439
-0.03 | -0.0025307 | -0.038945
-0.02 | -0.0017056 | -0.035429
-0.01 | -0.0009011 | -0.031619
0 | -3.02e-05 | -0.027959
0.01 | 0.0009009 | -0.024467
0.02 | 0.0018612 | -0.021084
0.03 | 0.0029311 | -0.017973
0.04 | 0.0040985 | -0.014456
0.05 | 0.0053883 | -0.010834
0.06 | 0.006782 | -0.0067
0.07 | 0.008458 | -0.0018342
0.08 | 0.010267 | 0.0037662
0.09 | 0.012501 | 0.010564
0.1 | 0.015004 | 0.019539
0.11 | 0.017854 | 0.030315
0.12 | 0.020986 | 0.04422
0.13 | 0.024846 | 0.06113
0.14 | 0.028896 | 0.08312
0.15 | 0.033733 | 0.11036
0.16 | 0.03928 | 0.14522
0.17 | 0.045752 | 0.18829
0.18 | 0.052693 | 0.24055
0.19 | 0.05992 | 0.30419
0.2 | 0.06958 | 0.38272
0.21 | 0.0802 | 0.48273
0.22 | 0.0922 | 0.5925
0.23 | 0.10603 | 0.7342
0.24 | 0.12157 | 0.9068
0.25 | 0.13986 | 1.1169
0.26 | 0.16023 | 1.366
0.27 | 0.18266 | 1.6593
0.28 | 0.20881 | 2.0117
0.29 | 0.2369 | 2.4397
0.3 | 0.26938 | 2.9491
0.31 | 0.30604 | 3.56
0.32 | 0.34814 | 4.2831
0.33 | 0.39571 | 5.1386
0.34 | 0.44654 | 6.129
0.35 | 0.50738 | 7.353
0.36 | 0.5728 | 8.824
0.37 | 0.6504 | 10.569
0.38 | 0.7359 | 12.664
0.39 | 0.8351 | 15.125
0.4 | 0.9444 | 18.069
0.41 | 1.0792 | 21.633
0.42 | 1.2311 | 25.896
0.43 | 1.4039 | 31.017
0.44 | 1.5998 | 37.069
0.45 | 1.8383 | 44.389
0.46 | 2.1228 | 53.144
0.47 | 2.4364 | 63.29
0.48 | 2.8354 | 75.86
0.49 | 3.2981 | 90.68
0.5 | 3.8546 | 108.44