## Diode Characteristic (uA-mm)
VGS (V) | VDS = 0.000 V | VDS = 0.500 V
-1.25 | -3.9407 | -9.957
-1.24 | -3.8179 | -9.625
-1.23 | -3.6787 | -9.38
-1.22 | -3.5738 | -9.087
-1.21 | -3.4432 | -8.823
-1.2 | -3.3224 | -8.561
-1.19 | -3.2092 | -8.307
-1.18 | -3.0943 | -8.077
-1.17 | -2.9928 | -7.786
-1.16 | -2.8911 | -7.559
-1.15 | -2.7893 | -7.344
-1.14 | -2.6982 | -7.121
-1.13 | -2.5977 | -6.883
-1.12 | -2.5113 | -6.687
-1.11 | -2.4232 | -6.496
-1.1 | -2.3409 | -6.313
-1.09 | -2.241 | -6.108
-1.08 | -2.1672 | -5.887
-1.07 | -2.1007 | -5.702
-1.06 | -2.0191 | -5.549
-1.05 | -1.9537 | -5.369
-1.04 | -1.8809 | -5.239
-1.03 | -1.8158 | -5.039
-1.02 | -1.7457 | -4.8732
-1.01 | -1.6901 | -4.7209
-1 | -1.623 | -4.5602
-0.99 | -1.5588 | -4.4191
-0.98 | -1.5056 | -4.274
-0.97 | -1.4596 | -4.1411
-0.96 | -1.4017 | -4.0184
-0.95 | -1.345 | -3.8895
-0.94 | -1.2946 | -3.7773
-0.93 | -1.2495 | -3.635
-0.92 | -1.1953 | -3.5187
-0.91 | -1.1482 | -3.3979
-0.9 | -1.1125 | -3.2937
-0.89 | -1.0686 | -3.1919
-0.88 | -1.0267 | -3.0825
-0.87 | -0.9907 | -3.0009
-0.86 | -0.9422 | -2.8781
-0.85 | -0.91 | -2.7914
-0.84 | -0.8746 | -2.6907
-0.83 | -0.8392 | -2.6004
-0.82 | -0.8053 | -2.502
-0.81 | -0.7725 | -2.4361
-0.8 | -0.741 | -2.3439
-0.79 | -0.7075 | -2.2625
-0.78 | -0.6825 | -2.1812
-0.77 | -0.6529 | -2.1102
-0.76 | -0.6255 | -2.0387
-0.75 | -0.5995 | -1.965
-0.74 | -0.5732 | -1.8986
-0.73 | -0.5507 | -1.8303
-0.72 | -0.5236 | -1.7672
-0.71 | -0.5019 | -1.7051
-0.7 | -0.48174 | -1.6449
-0.69 | -0.46138 | -1.5768
-0.68 | -0.43955 | -1.5223
-0.67 | -0.41939 | -1.4636
-0.66 | -0.40056 | -1.4099
-0.65 | -0.38445 | -1.362
-0.64 | -0.36645 | -1.312
-0.63 | -0.34892 | -1.2589
-0.62 | -0.33124 | -1.2186
-0.61 | -0.31593 | -1.1654
-0.6 | -0.30035 | -1.1176
-0.59 | -0.28691 | -1.0814
-0.58 | -0.27182 | -1.0403
-0.57 | -0.25896 | -1.0039
-0.56 | -0.24578 | -0.972
-0.55 | -0.23375 | -0.9281
-0.54 | -0.22198 | -0.8928
-0.53 | -0.21072 | -0.8594
-0.52 | -0.19948 | -0.8252
-0.51 | -0.18891 | -0.7928
-0.5 | -0.17952 | -0.767
-0.49 | -0.16998 | -0.7289
-0.48 | -0.16061 | -0.7037
-0.47 | -0.15148 | -0.6745
-0.46 | -0.14262 | -0.6493
-0.45 | -0.13464 | -0.6239
-0.44 | -0.12704 | -0.5957
-0.43 | -0.11958 | -0.5736
-0.42 | -0.11269 | -0.55
-0.41 | -0.10627 | -0.5274
-0.4 | -0.09991 | -0.5052
-0.39 | -0.09375 | -0.48455
-0.38 | -0.08835 | -0.46405
-0.37 | -0.08285 | -0.44447
-0.36 | -0.07709 | -0.4245
-0.35 | -0.07229 | -0.40463
-0.34 | -0.0681 | -0.38734
-0.33 | -0.0633 | -0.36861
-0.32 | -0.05959 | -0.35141
-0.31 | -0.05572 | -0.33473
-0.3 | -0.05174 | -0.31874
-0.29 | -0.04851 | -0.30259
-0.28 | -0.044998 | -0.28669
-0.27 | -0.041854 | -0.27315
-0.26 | -0.039043 | -0.25561
-0.25 | -0.035769 | -0.24189
-0.24 | -0.033184 | -0.22797
-0.23 | -0.03066 | -0.21496
-0.22 | -0.028152 | -0.2013
-0.21 | -0.025955 | -0.18687
-0.2 | -0.023988 | -0.17688
-0.19 | -0.021988 | -0.16351
-0.18 | -0.020058 | -0.15272
-0.17 | -0.018248 | -0.1408
-0.16 | -0.016669 | -0.13055
-0.15 | -0.015114 | -0.12048
-0.14 | -0.013747 | -0.11038
-0.13 | -0.012426 | -0.10209
-0.12 | -0.011144 | -0.09377
-0.11 | -0.010001 | -0.08539
-0.1 | -0.0089 | -0.07826
-0.09 | -0.007811 | -0.07206
-0.08 | -0.006883 | -0.0656
-0.07 | -0.005953 | -0.05969
-0.06 | -0.005106 | -0.05359
-0.05 | -0.004223 | -0.048534
-0.04 | -0.0033379 | -0.043934
-0.03 | -0.0025641 | -0.039278
-0.02 | -0.0017097 | -0.035508
-0.01 | -0.000895 | -0.031069
0 | -1.34e-05 | -0.027434
0.01 | 0.0009053 | -0.023955
0.02 | 0.0018474 | -0.020463
0.03 | 0.0028979 | -0.017374
0.04 | 0.0040298 | -0.013867
0.05 | 0.0053303 | -0.010351
0.06 | 0.006666 | -0.005954
0.07 | 0.00825 | -0.0010739
0.08 | 0.010069 | 0.0046942
0.09 | 0.012106 | 0.011714
0.1 | 0.014384 | 0.020498
0.11 | 0.017032 | 0.03167
0.12 | 0.020088 | 0.045636
0.13 | 0.023648 | 0.06314
0.14 | 0.027609 | 0.08556
0.15 | 0.031963 | 0.11314
0.16 | 0.037022 | 0.14797
0.17 | 0.043057 | 0.19128
0.18 | 0.049825 | 0.2438
0.19 | 0.05658 | 0.30983
0.2 | 0.06537 | 0.38943
0.21 | 0.0755 | 0.48809
0.22 | 0.08651 | 0.601
0.23 | 0.09973 | 0.7443
0.24 | 0.11337 | 0.9201
0.25 | 0.13038 | 1.1313
0.26 | 0.14931 | 1.3828
0.27 | 0.1689 | 1.6869
0.28 | 0.19272 | 2.051
0.29 | 0.21977 | 2.4889
0.3 | 0.24934 | 3.0166
0.31 | 0.28342 | 3.6402
0.32 | 0.32202 | 4.399
0.33 | 0.36529 | 5.288
0.34 | 0.41271 | 6.316
0.35 | 0.47039 | 7.603
0.36 | 0.53452 | 9.127
0.37 | 0.5925 | 10.996
0.38 | 0.6794 | 13.202
0.39 | 0.7713 | 15.851
0.4 | 0.8788 | 18.971
0.41 | 1.0033 | 22.812
0.42 | 1.1499 | 27.422
0.43 | 1.3214 | 32.905
0.44 | 1.5146 | 39.469
0.45 | 1.7437 | 47.393
0.46 | 2.0195 | 56.971
0.47 | 2.3357 | 68.12
0.48 | 2.7357 | 81.76
0.49 | 3.2035 | 97.97
0.5 | 3.7639 | 117.77