## Diode Characteristic (uA-mm)
VGS (V) | VDS = 0.000 V | VDS = 0.500 V
-1.25 | -7.441 | -21.214
-1.24 | -7.162 | -20.508
-1.23 | -6.877 | -19.863
-1.22 | -6.58 | -19.15
-1.21 | -6.33 | -18.483
-1.2 | -6.078 | -17.827
-1.19 | -5.843 | -17.203
-1.18 | -5.626 | -16.697
-1.17 | -5.416 | -16.103
-1.16 | -5.18 | -15.59
-1.15 | -4.9833 | -15.074
-1.14 | -4.7909 | -14.542
-1.13 | -4.6086 | -14.077
-1.12 | -4.4164 | -13.637
-1.11 | -4.2296 | -13.141
-1.1 | -4.0744 | -12.693
-1.09 | -3.9197 | -12.256
-1.08 | -3.7639 | -11.827
-1.07 | -3.6173 | -11.461
-1.06 | -3.4763 | -11.012
-1.05 | -3.3379 | -10.673
-1.04 | -3.1974 | -10.273
-1.03 | -3.0598 | -9.877
-1.02 | -2.9568 | -9.535
-1.01 | -2.8234 | -9.24
-1 | -2.7113 | -8.897
-0.99 | -2.587 | -8.58
-0.98 | -2.4941 | -8.292
-0.97 | -2.3981 | -8.012
-0.96 | -2.2865 | -7.693
-0.95 | -2.1935 | -7.444
-0.94 | -2.102 | -7.146
-0.93 | -2.0085 | -6.908
-0.92 | -1.9139 | -6.71
-0.91 | -1.8354 | -6.403
-0.9 | -1.7604 | -6.189
-0.89 | -1.6864 | -5.969
-0.88 | -1.6137 | -5.753
-0.87 | -1.5438 | -5.532
-0.86 | -1.4742 | -5.339
-0.85 | -1.4072 | -5.151
-0.84 | -1.3456 | -4.9245
-0.83 | -1.289 | -4.7405
-0.82 | -1.231 | -4.5644
-0.81 | -1.1803 | -4.3985
-0.8 | -1.1213 | -4.2307
-0.79 | -1.0681 | -4.0838
-0.78 | -1.0216 | -3.9045
-0.77 | -0.9695 | -3.7546
-0.76 | -0.9267 | -3.5962
-0.75 | -0.8807 | -3.4613
-0.74 | -0.8416 | -3.33
-0.73 | -0.7998 | -3.2078
-0.72 | -0.767 | -3.0879
-0.71 | -0.7306 | -2.955
-0.7 | -0.697 | -2.8331
-0.69 | -0.6588 | -2.708
-0.68 | -0.6256 | -2.6088
-0.67 | -0.6021 | -2.5051
-0.66 | -0.5681 | -2.4007
-0.65 | -0.5377 | -2.305
-0.64 | -0.5125 | -2.2039
-0.63 | -0.48924 | -2.1231
-0.62 | -0.46481 | -2.0281
-0.61 | -0.43737 | -1.9437
-0.6 | -0.41576 | -1.8655
-0.59 | -0.39395 | -1.7842
-0.58 | -0.37321 | -1.7179
-0.57 | -0.35369 | -1.6307
-0.56 | -0.33514 | -1.5783
-0.55 | -0.31591 | -1.5053
-0.54 | -0.29933 | -1.4446
-0.53 | -0.28244 | -1.3745
-0.52 | -0.26415 | -1.3178
-0.51 | -0.25098 | -1.259
-0.5 | -0.23843 | -1.1997
-0.49 | -0.22469 | -1.1542
-0.48 | -0.2111 | -1.0997
-0.47 | -0.19985 | -1.0537
-0.46 | -0.18786 | -1.0092
-0.45 | -0.17467 | -0.9685
-0.44 | -0.16405 | -0.9311
-0.43 | -0.15449 | -0.8836
-0.42 | -0.145 | -0.8451
-0.41 | -0.13659 | -0.8107
-0.4 | -0.12802 | -0.7758
-0.39 | -0.12018 | -0.7395
-0.38 | -0.11252 | -0.7069
-0.37 | -0.10547 | -0.6681
-0.36 | -0.09836 | -0.6371
-0.35 | -0.09167 | -0.6094
-0.34 | -0.08591 | -0.5797
-0.33 | -0.08047 | -0.5538
-0.32 | -0.07479 | -0.5238
-0.31 | -0.06925 | -0.5018
-0.3 | -0.06472 | -0.47848
-0.29 | -0.0602 | -0.45531
-0.28 | -0.05557 | -0.43343
-0.27 | -0.05144 | -0.4078
-0.26 | -0.047955 | -0.3848
-0.25 | -0.044173 | -0.36747
-0.24 | -0.041131 | -0.34431
-0.23 | -0.037886 | -0.32961
-0.22 | -0.034589 | -0.30874
-0.21 | -0.032145 | -0.28962
-0.2 | -0.029433 | -0.27504
-0.19 | -0.027039 | -0.25665
-0.18 | -0.024638 | -0.24091
-0.17 | -0.022458 | -0.22632
-0.16 | -0.020346 | -0.21023
-0.15 | -0.018555 | -0.19547
-0.14 | -0.016685 | -0.17994
-0.13 | -0.015027 | -0.16646
-0.12 | -0.013517 | -0.15511
-0.11 | -0.012099 | -0.14274
-0.1 | -0.010791 | -0.13075
-0.09 | -0.009506 | -0.12047
-0.08 | -0.008356 | -0.10963
-0.07 | -0.007197 | -0.09986
-0.06 | -0.006141 | -0.0909
-0.05 | -0.00512 | -0.08267
-0.04 | -0.0041357 | -0.07495
-0.03 | -0.0031415 | -0.0687
-0.02 | -0.0021458 | -0.06291
-0.01 | -0.0010892 | -0.05638
0 | 1.11e-05 | -0.049472
0.01 | 0.0011134 | -0.044244
0.02 | 0.002393 | -0.038833
0.03 | 0.0037036 | -0.033613
0.04 | 0.0052493 | -0.02838
0.05 | 0.006858 | -0.022906
0.06 | 0.008781 | -0.017313
0.07 | 0.010909 | -0.011192
0.08 | 0.01328 | -0.0039581
0.09 | 0.016159 | 0.0038151
0.1 | 0.019226 | 0.013632
0.11 | 0.022874 | 0.025264
0.12 | 0.027023 | 0.040068
0.13 | 0.031904 | 0.05758
0.14 | 0.037214 | 0.08005
0.15 | 0.043534 | 0.10793
0.16 | 0.05068 | 0.1425
0.17 | 0.05822 | 0.18606
0.18 | 0.06708 | 0.23998
0.19 | 0.07776 | 0.30392
0.2 | 0.08951 | 0.383
0.21 | 0.10342 | 0.48058
0.22 | 0.11924 | 0.5936
0.23 | 0.136 | 0.7359
0.24 | 0.15597 | 0.9055
0.25 | 0.17802 | 1.1156
0.26 | 0.20357 | 1.3611
0.27 | 0.23194 | 1.6576
0.28 | 0.26366 | 2.0037
0.29 | 0.30014 | 2.4224
0.3 | 0.33826 | 2.9309
0.31 | 0.38386 | 3.5134
0.32 | 0.43454 | 4.2252
0.33 | 0.49059 | 5.0696
0.34 | 0.55403 | 6.008
0.35 | 0.6143 | 7.224
0.36 | 0.6924 | 8.637
0.37 | 0.7861 | 10.353
0.38 | 0.8888 | 12.338
0.39 | 0.9981 | 14.734
0.4 | 1.1304 | 17.555
0.41 | 1.2773 | 20.976
0.42 | 1.4503 | 25.086
0.43 | 1.6469 | 29.944
0.44 | 1.878 | 35.771
0.45 | 2.1476 | 42.639
0.46 | 2.4641 | 51.149
0.47 | 2.835 | 61.09
0.48 | 3.2881 | 72.7
0.49 | 3.7935 | 87.05
0.5 | 4.4393 | 103.94