## Diode Characteristic (uA-mm)
VGS (V) | VDS = 0.000 V | VDS = 0.500 V
-1.25 | -7.98 | -24.231
-1.24 | -7.624 | -23.364
-1.23 | -7.324 | -22.512
-1.22 | -7.013 | -21.738
-1.21 | -6.746 | -21.028
-1.2 | -6.477 | -20.297
-1.19 | -6.212 | -19.602
-1.18 | -5.928 | -18.965
-1.17 | -5.682 | -18.258
-1.16 | -5.46 | -17.627
-1.15 | -5.243 | -16.979
-1.14 | -5.036 | -16.335
-1.13 | -4.8314 | -15.897
-1.12 | -4.6301 | -15.348
-1.11 | -4.4309 | -14.757
-1.1 | -4.2345 | -14.254
-1.09 | -4.0798 | -13.753
-1.08 | -3.8808 | -13.232
-1.07 | -3.7395 | -12.773
-1.06 | -3.5834 | -12.285
-1.05 | -3.4343 | -11.841
-1.04 | -3.2794 | -11.437
-1.03 | -3.1245 | -11.051
-1.02 | -2.9951 | -10.609
-1.01 | -2.8734 | -10.197
-1 | -2.7437 | -9.891
-0.99 | -2.635 | -9.479
-0.98 | -2.5154 | -9.197
-0.97 | -2.4005 | -8.777
-0.96 | -2.2926 | -8.473
-0.95 | -2.1838 | -8.139
-0.94 | -2.0918 | -7.857
-0.93 | -2.0026 | -7.533
-0.92 | -1.9128 | -7.258
-0.91 | -1.8253 | -7.005
-0.9 | -1.7416 | -6.766
-0.89 | -1.6649 | -6.499
-0.88 | -1.5869 | -6.244
-0.87 | -1.5171 | -6.026
-0.86 | -1.4469 | -5.774
-0.85 | -1.388 | -5.567
-0.84 | -1.3228 | -5.338
-0.83 | -1.2608 | -5.082
-0.82 | -1.2016 | -4.9062
-0.81 | -1.1401 | -4.6892
-0.8 | -1.0883 | -4.4969
-0.79 | -1.0298 | -4.3012
-0.78 | -0.9782 | -4.1056
-0.77 | -0.9337 | -3.945
-0.76 | -0.8908 | -3.8067
-0.75 | -0.8434 | -3.6656
-0.74 | -0.8032 | -3.5137
-0.73 | -0.7576 | -3.3639
-0.72 | -0.7263 | -3.2312
-0.71 | -0.6863 | -3.1049
-0.7 | -0.6543 | -2.9853
-0.69 | -0.6202 | -2.855
-0.68 | -0.5911 | -2.7398
-0.67 | -0.5622 | -2.6191
-0.66 | -0.5338 | -2.5129
-0.65 | -0.5024 | -2.4146
-0.64 | -0.47908 | -2.2839
-0.63 | -0.45579 | -2.1921
-0.62 | -0.43154 | -2.0915
-0.61 | -0.40931 | -2.0142
-0.6 | -0.38791 | -1.9231
-0.59 | -0.36678 | -1.8343
-0.58 | -0.3458 | -1.75
-0.57 | -0.32857 | -1.6754
-0.56 | -0.31177 | -1.5949
-0.55 | -0.29432 | -1.523
-0.54 | -0.27832 | -1.458
-0.53 | -0.26283 | -1.3997
-0.52 | -0.24694 | -1.3355
-0.51 | -0.2334 | -1.2882
-0.5 | -0.21945 | -1.2225
-0.49 | -0.20737 | -1.168
-0.48 | -0.19436 | -1.1188
-0.47 | -0.18317 | -1.0643
-0.46 | -0.17137 | -1.0172
-0.45 | -0.16165 | -0.964
-0.44 | -0.15306 | -0.9187
-0.43 | -0.14263 | -0.8797
-0.42 | -0.13304 | -0.8367
-0.41 | -0.12591 | -0.7939
-0.4 | -0.11754 | -0.7543
-0.39 | -0.11091 | -0.7188
-0.38 | -0.10322 | -0.6871
-0.37 | -0.09646 | -0.6506
-0.36 | -0.09054 | -0.6184
-0.35 | -0.08385 | -0.5859
-0.34 | -0.07896 | -0.5618
-0.33 | -0.0733 | -0.5313
-0.32 | -0.06861 | -0.5026
-0.31 | -0.06381 | -0.48358
-0.3 | -0.05906 | -0.45886
-0.29 | -0.05475 | -0.4349
-0.28 | -0.05095 | -0.41399
-0.27 | -0.04675 | -0.39326
-0.26 | -0.04343 | -0.36952
-0.25 | -0.04048 | -0.35044
-0.24 | -0.037335 | -0.33017
-0.23 | -0.034188 | -0.31087
-0.22 | -0.03148 | -0.29381
-0.21 | -0.028987 | -0.27772
-0.2 | -0.026465 | -0.26175
-0.19 | -0.024085 | -0.2453
-0.18 | -0.022315 | -0.22951
-0.17 | -0.020408 | -0.21416
-0.16 | -0.018659 | -0.19938
-0.15 | -0.01678 | -0.18757
-0.14 | -0.015174 | -0.17336
-0.13 | -0.013652 | -0.16086
-0.12 | -0.01232 | -0.14998
-0.11 | -0.010943 | -0.13855
-0.1 | -0.009828 | -0.12731
-0.09 | -0.008668 | -0.1164
-0.08 | -0.007683 | -0.10717
-0.07 | -0.006555 | -0.09779
-0.06 | -0.005609 | -0.08937
-0.05 | -0.0046747 | -0.0812
-0.04 | -0.0037647 | -0.07367
-0.03 | -0.0028404 | -0.06719
-0.02 | -0.0019736 | -0.06092
-0.01 | -0.0010038 | -0.05431
0 | -3.4e-06 | -0.048354
0.01 | 0.0010275 | -0.043003
0.02 | 0.0021727 | -0.037989
0.03 | 0.0034071 | -0.033023
0.04 | 0.0048299 | -0.028289
0.05 | 0.006308 | -0.023319
0.06 | 0.008028 | -0.017644
0.07 | 0.010048 | -0.011749
0.08 | 0.012372 | -0.0048728
0.09 | 0.014952 | 0.0029129
0.1 | 0.017853 | 0.012383
0.11 | 0.021039 | 0.023726
0.12 | 0.02518 | 0.037901
0.13 | 0.029467 | 0.055953
0.14 | 0.034486 | 0.07747
0.15 | 0.040193 | 0.10534
0.16 | 0.046997 | 0.14109
0.17 | 0.054629 | 0.18422
0.18 | 0.06235 | 0.23706
0.19 | 0.07233 | 0.3029
0.2 | 0.08356 | 0.38252
0.21 | 0.09686 | 0.48278
0.22 | 0.11159 | 0.5992
0.23 | 0.12892 | 0.7436
0.24 | 0.14848 | 0.9204
0.25 | 0.16932 | 1.1359
0.26 | 0.19339 | 1.3917
0.27 | 0.22086 | 1.7005
0.28 | 0.25114 | 2.064
0.29 | 0.28579 | 2.5053
0.3 | 0.32579 | 3.0354
0.31 | 0.36973 | 3.6688
0.32 | 0.41911 | 4.415
0.33 | 0.47618 | 5.3122
0.34 | 0.5392 | 6.331
0.35 | 0.5965 | 7.612
0.36 | 0.6774 | 9.125
0.37 | 0.7669 | 10.959
0.38 | 0.8665 | 13.126
0.39 | 0.9776 | 15.729
0.4 | 1.1092 | 18.783
0.41 | 1.2606 | 22.534
0.42 | 1.4306 | 27.008
0.43 | 1.6279 | 32.39
0.44 | 1.8548 | 38.722
0.45 | 2.119 | 46.384
0.46 | 2.4428 | 55.64
0.47 | 2.8189 | 66.44
0.48 | 3.2651 | 79.69
0.49 | 3.8 | 95.29
0.5 | 4.4282 | 114.25