## Diode Characteristic (uA-mm)
VGS (V) | VDS = 0.000 V | VDS = 0.500 V
-1.25 | -7.338 | -21.086
-1.24 | -7.059 | -20.319
-1.23 | -6.747 | -19.738
-1.22 | -6.481 | -18.994
-1.21 | -6.264 | -18.338
-1.2 | -6.008 | -17.73
-1.19 | -5.754 | -17.195
-1.18 | -5.519 | -16.627
-1.17 | -5.308 | -16.015
-1.16 | -5.115 | -15.434
-1.15 | -4.9439 | -14.957
-1.14 | -4.7068 | -14.483
-1.13 | -4.5233 | -13.974
-1.12 | -4.3218 | -13.548
-1.11 | -4.1471 | -13.052
-1.1 | -4.0028 | -12.632
-1.09 | -3.8203 | -12.215
-1.08 | -3.6853 | -11.797
-1.07 | -3.5346 | -11.334
-1.06 | -3.3935 | -10.942
-1.05 | -3.2816 | -10.604
-1.04 | -3.1231 | -10.23
-1.03 | -3.0004 | -9.809
-1.02 | -2.8674 | -9.466
-1.01 | -2.7393 | -9.188
-1 | -2.6423 | -8.829
-0.99 | -2.5148 | -8.529
-0.98 | -2.4175 | -8.218
-0.97 | -2.3018 | -7.938
-0.96 | -2.2091 | -7.605
-0.95 | -2.1153 | -7.33
-0.94 | -2.0187 | -7.068
-0.93 | -1.9317 | -6.901
-0.92 | -1.8599 | -6.574
-0.91 | -1.7859 | -6.327
-0.9 | -1.7158 | -6.143
-0.89 | -1.6285 | -5.873
-0.88 | -1.5659 | -5.633
-0.87 | -1.4902 | -5.462
-0.86 | -1.4277 | -5.248
-0.85 | -1.3621 | -5.028
-0.84 | -1.3011 | -4.8475
-0.83 | -1.2506 | -4.6933
-0.82 | -1.1899 | -4.5142
-0.81 | -1.1264 | -4.3542
-0.8 | -1.0781 | -4.1788
-0.79 | -1.0294 | -4.0036
-0.78 | -0.9839 | -3.8412
-0.77 | -0.9395 | -3.6898
-0.76 | -0.8995 | -3.5473
-0.75 | -0.8487 | -3.3977
-0.74 | -0.8081 | -3.2687
-0.73 | -0.7737 | -3.1501
-0.72 | -0.7314 | -3.0048
-0.71 | -0.6968 | -2.8833
-0.7 | -0.6659 | -2.7704
-0.69 | -0.6298 | -2.6447
-0.68 | -0.6003 | -2.5557
-0.67 | -0.5726 | -2.4517
-0.66 | -0.5444 | -2.3526
-0.65 | -0.5189 | -2.2438
-0.64 | -0.49169 | -2.1588
-0.63 | -0.47165 | -2.0832
-0.62 | -0.44391 | -1.9813
-0.61 | -0.42301 | -1.8881
-0.6 | -0.39686 | -1.8184
-0.59 | -0.37919 | -1.7461
-0.58 | -0.35751 | -1.6672
-0.57 | -0.33739 | -1.5937
-0.56 | -0.32406 | -1.5181
-0.55 | -0.30306 | -1.458
-0.54 | -0.28565 | -1.3918
-0.53 | -0.2734 | -1.3515
-0.52 | -0.25614 | -1.2816
-0.51 | -0.24206 | -1.2177
-0.5 | -0.22857 | -1.1659
-0.49 | -0.21297 | -1.1192
-0.48 | -0.20188 | -1.0594
-0.47 | -0.18995 | -1.0141
-0.46 | -0.17925 | -0.9697
-0.45 | -0.16684 | -0.9396
-0.44 | -0.15831 | -0.8968
-0.43 | -0.14793 | -0.8403
-0.42 | -0.13774 | -0.8029
-0.41 | -0.13013 | -0.7649
-0.4 | -0.12179 | -0.7327
-0.39 | -0.11477 | -0.6954
-0.38 | -0.10632 | -0.6629
-0.37 | -0.10025 | -0.637
-0.36 | -0.09353 | -0.6074
-0.35 | -0.08732 | -0.5758
-0.34 | -0.08097 | -0.5474
-0.33 | -0.07554 | -0.5223
-0.32 | -0.07039 | -0.49909
-0.31 | -0.06565 | -0.47397
-0.3 | -0.06101 | -0.46038
-0.29 | -0.05662 | -0.42899
-0.28 | -0.05284 | -0.40844
-0.27 | -0.049267 | -0.38643
-0.26 | -0.045525 | -0.36707
-0.25 | -0.042171 | -0.34659
-0.24 | -0.039001 | -0.32702
-0.23 | -0.035788 | -0.31187
-0.22 | -0.03301 | -0.28996
-0.21 | -0.030357 | -0.27454
-0.2 | -0.027875 | -0.25829
-0.19 | -0.02558 | -0.24218
-0.18 | -0.023365 | -0.22609
-0.17 | -0.021406 | -0.21193
-0.16 | -0.019281 | -0.19582
-0.15 | -0.01765 | -0.18281
-0.14 | -0.01596 | -0.16973
-0.13 | -0.014386 | -0.15842
-0.12 | -0.012942 | -0.14645
-0.11 | -0.011642 | -0.13408
-0.1 | -0.010307 | -0.12298
-0.09 | -0.009125 | -0.11387
-0.08 | -0.007935 | -0.10416
-0.07 | -0.006901 | -0.09574
-0.06 | -0.005859 | -0.08569
-0.05 | -0.0048877 | -0.07774
-0.04 | -0.003906 | -0.07185
-0.03 | -0.0029827 | -0.06507
-0.02 | -0.002007 | -0.05878
-0.01 | -0.0010457 | -0.05279
0 | -2.07e-05 | -0.045819
0.01 | 0.0010617 | -0.040779
0.02 | 0.0022282 | -0.03633
0.03 | 0.0035136 | -0.031153
0.04 | 0.0049549 | -0.025557
0.05 | 0.006528 | -0.02082
0.06 | 0.008303 | -0.015846
0.07 | 0.010503 | -0.009575
0.08 | 0.012795 | -0.002807
0.09 | 0.015282 | 0.0049668
0.1 | 0.018304 | 0.014152
0.11 | 0.021886 | 0.025583
0.12 | 0.025795 | 0.040208
0.13 | 0.03034 | 0.05804
0.14 | 0.035408 | 0.08048
0.15 | 0.041231 | 0.10818
0.16 | 0.048011 | 0.14341
0.17 | 0.055718 | 0.18753
0.18 | 0.06326 | 0.24158
0.19 | 0.0737 | 0.30585
0.2 | 0.08459 | 0.38693
0.21 | 0.09798 | 0.48554
0.22 | 0.11306 | 0.599
0.23 | 0.12992 | 0.744
0.24 | 0.14914 | 0.9174
0.25 | 0.17024 | 1.1308
0.26 | 0.19333 | 1.3843
0.27 | 0.22153 | 1.6918
0.28 | 0.25093 | 2.0462
0.29 | 0.2856 | 2.4771
0.3 | 0.32462 | 2.9945
0.31 | 0.36747 | 3.6063
0.32 | 0.41558 | 4.3426
0.33 | 0.4703 | 5.2112
0.34 | 0.53211 | 6.2
0.35 | 0.5903 | 7.447
0.36 | 0.6648 | 8.936
0.37 | 0.7566 | 10.695
0.38 | 0.8562 | 12.786
0.39 | 0.9628 | 15.271
0.4 | 1.0939 | 18.25
0.41 | 1.2392 | 21.823
0.42 | 1.4077 | 26.132
0.43 | 1.6018 | 31.272
0.44 | 1.8235 | 37.4
0.45 | 2.0888 | 44.598
0.46 | 2.3962 | 53.584
0.47 | 2.7608 | 63.99
0.48 | 3.1996 | 76.37
0.49 | 3.7145 | 91.55
0.5 | 4.3383 | 109.35