## Diode Characteristic (uA-mm)
VGS (V) | VDS = 0.000 V | VDS = 0.500 V
-1.25 | -7.246 | -20.473
-1.24 | -6.955 | -19.799
-1.23 | -6.672 | -19.198
-1.22 | -6.425 | -18.569
-1.21 | -6.175 | -17.873
-1.2 | -5.935 | -17.275
-1.19 | -5.683 | -16.669
-1.18 | -5.486 | -16.144
-1.17 | -5.287 | -15.671
-1.16 | -5.069 | -15.189
-1.15 | -4.863 | -14.686
-1.14 | -4.6919 | -14.171
-1.13 | -4.5298 | -13.596
-1.12 | -4.3399 | -13.216
-1.11 | -4.1767 | -12.824
-1.1 | -3.9978 | -12.279
-1.09 | -3.8578 | -11.949
-1.08 | -3.7012 | -11.508
-1.07 | -3.5542 | -11.175
-1.06 | -3.413 | -10.769
-1.05 | -3.2616 | -10.407
-1.04 | -3.135 | -10.03
-1.03 | -3.0087 | -9.674
-1.02 | -2.9123 | -9.36
-1.01 | -2.7819 | -9.032
-1 | -2.6738 | -8.705
-0.99 | -2.5561 | -8.386
-0.98 | -2.4617 | -8.117
-0.97 | -2.3443 | -7.83
-0.96 | -2.2615 | -7.581
-0.95 | -2.1666 | -7.25
-0.94 | -2.0757 | -7.018
-0.93 | -1.9893 | -6.822
-0.92 | -1.9044 | -6.548
-0.91 | -1.8254 | -6.334
-0.9 | -1.7491 | -6.053
-0.89 | -1.6761 | -5.832
-0.88 | -1.6052 | -5.626
-0.87 | -1.537 | -5.453
-0.86 | -1.4762 | -5.245
-0.85 | -1.4114 | -5.069
-0.84 | -1.3511 | -4.8711
-0.83 | -1.2926 | -4.6867
-0.82 | -1.2339 | -4.4965
-0.81 | -1.175 | -4.3189
-0.8 | -1.1179 | -4.1381
-0.79 | -1.0687 | -4.0085
-0.78 | -1.0223 | -3.855
-0.77 | -0.977 | -3.7337
-0.76 | -0.934 | -3.5718
-0.75 | -0.8912 | -3.4367
-0.74 | -0.8467 | -3.3044
-0.73 | -0.8076 | -3.2054
-0.72 | -0.7702 | -3.0704
-0.71 | -0.7331 | -2.9475
-0.7 | -0.6981 | -2.8224
-0.69 | -0.6637 | -2.7027
-0.68 | -0.6325 | -2.5896
-0.67 | -0.5993 | -2.4955
-0.66 | -0.5736 | -2.4007
-0.65 | -0.5471 | -2.2926
-0.64 | -0.5185 | -2.2064
-0.63 | -0.49354 | -2.1338
-0.62 | -0.46774 | -2.0431
-0.61 | -0.44486 | -1.9325
-0.6 | -0.42188 | -1.8617
-0.59 | -0.39967 | -1.7824
-0.58 | -0.37752 | -1.709
-0.57 | -0.35891 | -1.6425
-0.56 | -0.34179 | -1.5779
-0.55 | -0.32341 | -1.5132
-0.54 | -0.30558 | -1.4523
-0.53 | -0.28882 | -1.38
-0.52 | -0.27274 | -1.3226
-0.51 | -0.25734 | -1.2625
-0.5 | -0.24367 | -1.2146
-0.49 | -0.22856 | -1.1639
-0.48 | -0.21511 | -1.107
-0.47 | -0.20401 | -1.0597
-0.46 | -0.19092 | -1.0127
-0.45 | -0.18039 | -0.9671
-0.44 | -0.16914 | -0.9285
-0.43 | -0.15918 | -0.8923
-0.42 | -0.149 | -0.8492
-0.41 | -0.14 | -0.8069
-0.4 | -0.13191 | -0.7732
-0.39 | -0.12333 | -0.7436
-0.38 | -0.11509 | -0.7067
-0.37 | -0.10725 | -0.6756
-0.36 | -0.10151 | -0.6402
-0.35 | -0.09554 | -0.6134
-0.34 | -0.08862 | -0.5803
-0.33 | -0.0821 | -0.5556
-0.32 | -0.07697 | -0.5298
-0.31 | -0.07154 | -0.5008
-0.3 | -0.06677 | -0.47682
-0.29 | -0.06198 | -0.45392
-0.28 | -0.05744 | -0.4334
-0.27 | -0.0527 | -0.40764
-0.26 | -0.049272 | -0.39078
-0.25 | -0.045816 | -0.36701
-0.24 | -0.042059 | -0.34824
-0.23 | -0.039081 | -0.32867
-0.22 | -0.035891 | -0.30745
-0.21 | -0.032919 | -0.28789
-0.2 | -0.030086 | -0.27297
-0.19 | -0.027846 | -0.25462
-0.18 | -0.025457 | -0.23815
-0.17 | -0.023206 | -0.22262
-0.16 | -0.021138 | -0.20755
-0.15 | -0.019233 | -0.19286
-0.14 | -0.017477 | -0.18005
-0.13 | -0.01568 | -0.16481
-0.12 | -0.013995 | -0.15281
-0.11 | -0.012556 | -0.13963
-0.1 | -0.011074 | -0.12939
-0.09 | -0.009906 | -0.11821
-0.08 | -0.00865 | -0.10766
-0.07 | -0.007505 | -0.09692
-0.06 | -0.006385 | -0.08955
-0.05 | -0.00531 | -0.08159
-0.04 | -0.0042433 | -0.07317
-0.03 | -0.0032459 | -0.06613
-0.02 | -0.002194 | -0.05933
-0.01 | -0.00114 | -0.05344
0 | -1.26e-05 | -0.047055
0.01 | 0.0011417 | -0.041585
0.02 | 0.002432 | -0.036557
0.03 | 0.0038166 | -0.030963
0.04 | 0.005361 | -0.026151
0.05 | 0.007058 | -0.020645
0.06 | 0.008954 | -0.015099
0.07 | 0.011148 | -0.008928
0.08 | 0.013772 | -0.0016937
0.09 | 0.01658 | 0.006882
0.1 | 0.019787 | 0.016982
0.11 | 0.02341 | 0.029146
0.12 | 0.027692 | 0.045176
0.13 | 0.032577 | 0.06403
0.14 | 0.038082 | 0.08798
0.15 | 0.044214 | 0.11832
0.16 | 0.051465 | 0.15653
0.17 | 0.05897 | 0.20252
0.18 | 0.0678 | 0.25823
0.19 | 0.07902 | 0.32767
0.2 | 0.09104 | 0.41453
0.21 | 0.1047 | 0.51947
0.22 | 0.12019 | 0.6381
0.23 | 0.13695 | 0.7887
0.24 | 0.15726 | 0.9727
0.25 | 0.18014 | 1.1904
0.26 | 0.20556 | 1.4557
0.27 | 0.23324 | 1.765
0.28 | 0.26425 | 2.1421
0.29 | 0.3008 | 2.5847
0.3 | 0.34296 | 3.1217
0.31 | 0.38722 | 3.7535
0.32 | 0.43524 | 4.5003
0.33 | 0.49147 | 5.4033
0.34 | 0.55416 | 6.405
0.35 | 0.6106 | 7.67
0.36 | 0.6891 | 9.187
0.37 | 0.7806 | 10.988
0.38 | 0.8816 | 13.134
0.39 | 0.9964 | 15.668
0.4 | 1.1248 | 18.738
0.41 | 1.2714 | 22.359
0.42 | 1.4424 | 26.691
0.43 | 1.6356 | 31.928
0.44 | 1.8704 | 38.198
0.45 | 2.134 | 45.696
0.46 | 2.4475 | 54.618
0.47 | 2.818 | 65.16
0.48 | 3.251 | 78.02
0.49 | 3.7707 | 93.03
0.5 | 4.3766 | 111.5