## Diode Characteristic (uA-mm)
VGS (V) | VDS = 0.000 V | VDS = 0.500 V
-1.25 | -7.468 | -21.78
-1.24 | -7.203 | -21.162
-1.23 | -6.951 | -20.355
-1.22 | -6.637 | -19.716
-1.21 | -6.399 | -19.057
-1.2 | -6.136 | -18.424
-1.19 | -5.87 | -17.776
-1.18 | -5.666 | -17.137
-1.17 | -5.437 | -16.623
-1.16 | -5.227 | -16.074
-1.15 | -5.032 | -15.565
-1.14 | -4.8268 | -14.996
-1.13 | -4.6175 | -14.569
-1.12 | -4.4179 | -13.953
-1.11 | -4.2381 | -13.49
-1.1 | -4.0523 | -13.089
-1.09 | -3.8935 | -12.595
-1.08 | -3.746 | -12.181
-1.07 | -3.5969 | -11.765
-1.06 | -3.4842 | -11.363
-1.05 | -3.3393 | -10.957
-1.04 | -3.193 | -10.55
-1.03 | -3.0642 | -10.225
-1.02 | -2.9339 | -9.851
-1.01 | -2.8036 | -9.532
-1 | -2.7207 | -9.22
-0.99 | -2.5857 | -8.837
-0.98 | -2.4861 | -8.531
-0.97 | -2.373 | -8.222
-0.96 | -2.2876 | -7.908
-0.95 | -2.1836 | -7.634
-0.94 | -2.0966 | -7.377
-0.93 | -1.9996 | -7.07
-0.92 | -1.9147 | -6.811
-0.91 | -1.8321 | -6.572
-0.9 | -1.7544 | -6.331
-0.89 | -1.6685 | -6.076
-0.88 | -1.5998 | -5.85
-0.87 | -1.5245 | -5.639
-0.86 | -1.4591 | -5.435
-0.85 | -1.4055 | -5.226
-0.84 | -1.3384 | -5.0337
-0.83 | -1.2801 | -4.8585
-0.82 | -1.2187 | -4.6468
-0.81 | -1.1622 | -4.4885
-0.8 | -1.1072 | -4.3119
-0.79 | -1.056 | -4.1548
-0.78 | -1.0053 | -3.9844
-0.77 | -0.9581 | -3.8053
-0.76 | -0.9221 | -3.6701
-0.75 | -0.8717 | -3.535
-0.74 | -0.834 | -3.384
-0.73 | -0.7939 | -3.2613
-0.72 | -0.757 | -3.1389
-0.71 | -0.719 | -3.0047
-0.7 | -0.6806 | -2.9077
-0.69 | -0.6477 | -2.7731
-0.68 | -0.6153 | -2.6672
-0.67 | -0.5842 | -2.5437
-0.66 | -0.5561 | -2.4476
-0.65 | -0.5262 | -2.3339
-0.64 | -0.5041 | -2.2452
-0.63 | -0.47594 | -2.158
-0.62 | -0.45388 | -2.0682
-0.61 | -0.43295 | -1.993
-0.6 | -0.40913 | -1.911
-0.59 | -0.3874 | -1.8255
-0.58 | -0.36499 | -1.7507
-0.57 | -0.34723 | -1.6682
-0.56 | -0.32815 | -1.6003
-0.55 | -0.3122 | -1.5264
-0.54 | -0.29551 | -1.4642
-0.53 | -0.27737 | -1.405
-0.52 | -0.26335 | -1.3354
-0.51 | -0.24822 | -1.2829
-0.5 | -0.23345 | -1.2178
-0.49 | -0.22216 | -1.1673
-0.48 | -0.20712 | -1.1163
-0.47 | -0.19557 | -1.0724
-0.46 | -0.18509 | -1.0254
-0.45 | -0.17377 | -0.978
-0.44 | -0.16352 | -0.9396
-0.43 | -0.15338 | -0.894
-0.42 | -0.14433 | -0.8486
-0.41 | -0.1348 | -0.8112
-0.4 | -0.12635 | -0.7715
-0.39 | -0.11858 | -0.7426
-0.38 | -0.11133 | -0.6996
-0.37 | -0.1046 | -0.6673
-0.36 | -0.09783 | -0.6434
-0.35 | -0.09126 | -0.6134
-0.34 | -0.08508 | -0.5821
-0.33 | -0.07875 | -0.5531
-0.32 | -0.07376 | -0.5281
-0.31 | -0.06868 | -0.5006
-0.3 | -0.0635 | -0.47881
-0.29 | -0.05937 | -0.45546
-0.28 | -0.05511 | -0.43045
-0.27 | -0.05097 | -0.40819
-0.26 | -0.048084 | -0.38446
-0.25 | -0.044385 | -0.36813
-0.24 | -0.04072 | -0.34483
-0.23 | -0.037587 | -0.32737
-0.22 | -0.034596 | -0.30794
-0.21 | -0.031928 | -0.28973
-0.2 | -0.029326 | -0.27387
-0.19 | -0.026863 | -0.25698
-0.18 | -0.024565 | -0.23977
-0.17 | -0.022455 | -0.22712
-0.16 | -0.020308 | -0.21021
-0.15 | -0.018514 | -0.1952
-0.14 | -0.016774 | -0.18425
-0.13 | -0.015217 | -0.17096
-0.12 | -0.013618 | -0.15714
-0.11 | -0.012186 | -0.14501
-0.1 | -0.010856 | -0.13267
-0.09 | -0.009591 | -0.1229
-0.08 | -0.008391 | -0.11223
-0.07 | -0.007259 | -0.1024
-0.06 | -0.006185 | -0.09301
-0.05 | -0.005214 | -0.08558
-0.04 | -0.0041617 | -0.07724
-0.03 | -0.0031446 | -0.06967
-0.02 | -0.0021669 | -0.06338
-0.01 | -0.0010983 | -0.05745
0 | -6.8e-06 | -0.05027
0.01 | 0.001123 | -0.045039
0.02 | 0.0023853 | -0.039555
0.03 | 0.0037259 | -0.034154
0.04 | 0.0052894 | -0.028743
0.05 | 0.00696 | -0.023534
0.06 | 0.008786 | -0.017831
0.07 | 0.010999 | -0.011428
0.08 | 0.013644 | -0.0043733
0.09 | 0.016382 | 0.0037154
0.1 | 0.019613 | 0.013652
0.11 | 0.023169 | 0.025578
0.12 | 0.027371 | 0.040522
0.13 | 0.032323 | 0.05826
0.14 | 0.037596 | 0.08121
0.15 | 0.043872 | 0.10987
0.16 | 0.051108 | 0.14596
0.17 | 0.05833 | 0.19063
0.18 | 0.06774 | 0.24451
0.19 | 0.07869 | 0.31127
0.2 | 0.09071 | 0.39147
0.21 | 0.10437 | 0.49247
0.22 | 0.12013 | 0.608
0.23 | 0.13786 | 0.7517
0.24 | 0.1576 | 0.9298
0.25 | 0.18096 | 1.1404
0.26 | 0.20564 | 1.3911
0.27 | 0.23403 | 1.692
0.28 | 0.26578 | 2.0524
0.29 | 0.30053 | 2.4763
0.3 | 0.34216 | 2.9901
0.31 | 0.38831 | 3.5985
0.32 | 0.4383 | 4.3177
0.33 | 0.49526 | 5.1735
0.34 | 0.55749 | 6.152
0.35 | 0.6192 | 7.36
0.36 | 0.6959 | 8.798
0.37 | 0.7913 | 10.504
0.38 | 0.8917 | 12.536
0.39 | 1.0079 | 14.952
0.4 | 1.1401 | 17.8
0.41 | 1.2869 | 21.259
0.42 | 1.4625 | 25.391
0.43 | 1.6549 | 30.317
0.44 | 1.8853 | 36.154
0.45 | 2.1478 | 43.162
0.46 | 2.4549 | 51.622
0.47 | 2.8311 | 61.43
0.48 | 3.2624 | 73.45
0.49 | 3.7836 | 87.78
0.5 | 4.393 | 104.95