## Diode Characteristic (uA-mm)
VGS (V) | VDS = 0.000 V | VDS = 0.500 V
-1.25 | -9.447 | -29.586
-1.24 | -9.068 | -28.6
-1.23 | -8.675 | -27.547
-1.22 | -8.333 | -26.649
-1.21 | -8.005 | -25.696
-1.2 | -7.668 | -24.877
-1.19 | -7.357 | -23.878
-1.18 | -7.033 | -23.104
-1.17 | -6.773 | -22.23
-1.16 | -6.48 | -21.5
-1.15 | -6.181 | -20.701
-1.14 | -5.961 | -19.974
-1.13 | -5.693 | -19.332
-1.12 | -5.446 | -18.521
-1.11 | -5.219 | -17.893
-1.1 | -4.9804 | -17.205
-1.09 | -4.7872 | -16.581
-1.08 | -4.5897 | -15.964
-1.07 | -4.3829 | -15.449
-1.06 | -4.2017 | -14.796
-1.05 | -4.0238 | -14.362
-1.04 | -3.8398 | -13.794
-1.03 | -3.6662 | -13.285
-1.02 | -3.5338 | -12.807
-1.01 | -3.3663 | -12.366
-1 | -3.2172 | -11.83
-0.99 | -3.0718 | -11.409
-0.98 | -2.9393 | -10.97
-0.97 | -2.8025 | -10.57
-0.96 | -2.6827 | -10.186
-0.95 | -2.5639 | -9.829
-0.94 | -2.457 | -9.449
-0.93 | -2.3472 | -9.058
-0.92 | -2.2354 | -8.729
-0.91 | -2.1329 | -8.377
-0.9 | -2.0317 | -8.056
-0.89 | -1.9387 | -7.763
-0.88 | -1.8576 | -7.415
-0.87 | -1.7754 | -7.156
-0.86 | -1.6775 | -6.875
-0.85 | -1.6027 | -6.593
-0.84 | -1.5221 | -6.349
-0.83 | -1.4561 | -6.049
-0.82 | -1.3884 | -5.837
-0.81 | -1.3152 | -5.586
-0.8 | -1.2511 | -5.368
-0.79 | -1.1815 | -5.13
-0.78 | -1.1336 | -4.9641
-0.77 | -1.0765 | -4.7371
-0.76 | -1.0294 | -4.5519
-0.75 | -0.9744 | -4.367
-0.74 | -0.9269 | -4.1693
-0.73 | -0.8808 | -4.0169
-0.72 | -0.8355 | -3.8513
-0.71 | -0.7922 | -3.6805
-0.7 | -0.751 | -3.5106
-0.69 | -0.7119 | -3.3653
-0.68 | -0.6759 | -3.2088
-0.67 | -0.6415 | -3.0834
-0.66 | -0.602 | -2.9477
-0.65 | -0.5739 | -2.8117
-0.64 | -0.5457 | -2.6989
-0.63 | -0.5146 | -2.5727
-0.62 | -0.48979 | -2.4635
-0.61 | -0.46288 | -2.3475
-0.6 | -0.43631 | -2.2474
-0.59 | -0.41049 | -2.1599
-0.58 | -0.38856 | -2.0506
-0.57 | -0.36913 | -1.9488
-0.56 | -0.34992 | -1.8598
-0.55 | -0.32855 | -1.7778
-0.54 | -0.30991 | -1.692
-0.53 | -0.29234 | -1.6154
-0.52 | -0.27532 | -1.5436
-0.51 | -0.2596 | -1.4684
-0.5 | -0.24447 | -1.4023
-0.49 | -0.23046 | -1.3332
-0.48 | -0.21572 | -1.2698
-0.47 | -0.20197 | -1.2063
-0.46 | -0.18922 | -1.1462
-0.45 | -0.17847 | -1.1004
-0.44 | -0.16764 | -1.0571
-0.43 | -0.15674 | -1.0084
-0.42 | -0.1476 | -0.9567
-0.41 | -0.13763 | -0.9025
-0.4 | -0.12953 | -0.8647
-0.39 | -0.12119 | -0.823
-0.38 | -0.11276 | -0.782
-0.37 | -0.10526 | -0.7334
-0.36 | -0.09789 | -0.7028
-0.35 | -0.09186 | -0.6719
-0.34 | -0.08514 | -0.6313
-0.33 | -0.07896 | -0.6043
-0.32 | -0.07338 | -0.5703
-0.31 | -0.06793 | -0.5464
-0.3 | -0.06301 | -0.5159
-0.29 | -0.05842 | -0.49427
-0.28 | -0.05407 | -0.46658
-0.27 | -0.050429 | -0.43947
-0.26 | -0.046624 | -0.42185
-0.25 | -0.042855 | -0.39487
-0.24 | -0.0396 | -0.37453
-0.23 | -0.036475 | -0.35413
-0.22 | -0.033444 | -0.3345
-0.21 | -0.03059 | -0.31497
-0.2 | -0.028379 | -0.2976
-0.19 | -0.025902 | -0.2765
-0.18 | -0.023452 | -0.259
-0.17 | -0.021252 | -0.24538
-0.16 | -0.019642 | -0.2268
-0.15 | -0.017714 | -0.21302
-0.14 | -0.015996 | -0.19715
-0.13 | -0.01436 | -0.18341
-0.12 | -0.012989 | -0.16897
-0.11 | -0.011611 | -0.1567
-0.1 | -0.01026 | -0.14341
-0.09 | -0.009049 | -0.13148
-0.08 | -0.007997 | -0.12211
-0.07 | -0.006944 | -0.11225
-0.06 | -0.005932 | -0.10318
-0.05 | -0.0049443 | -0.09289
-0.04 | -0.0039574 | -0.0859
-0.03 | -0.0030197 | -0.07813
-0.02 | -0.0020404 | -0.07035
-0.01 | -0.0010645 | -0.06303
0 | -2.03e-05 | -0.0551
0.01 | 0.0011213 | -0.050103
0.02 | 0.0022804 | -0.044162
0.03 | 0.0036568 | -0.03847
0.04 | 0.0050681 | -0.03286
0.05 | 0.006665 | -0.02683
0.06 | 0.008582 | -0.02088
0.07 | 0.010699 | -0.014393
0.08 | 0.013091 | -0.007525
0.09 | 0.015786 | 0.0007992
0.1 | 0.018967 | 0.010354
0.11 | 0.022512 | 0.022226
0.12 | 0.026815 | 0.037095
0.13 | 0.031477 | 0.055624
0.14 | 0.037117 | 0.07828
0.15 | 0.043474 | 0.10701
0.16 | 0.050506 | 0.14248
0.17 | 0.05759 | 0.18692
0.18 | 0.06709 | 0.24123
0.19 | 0.07794 | 0.3088
0.2 | 0.09002 | 0.39226
0.21 | 0.10474 | 0.49338
0.22 | 0.12044 | 0.6126
0.23 | 0.13891 | 0.7625
0.24 | 0.15927 | 0.9422
0.25 | 0.18348 | 1.1635
0.26 | 0.20996 | 1.4209
0.27 | 0.23999 | 1.74
0.28 | 0.27219 | 2.1114
0.29 | 0.30935 | 2.5596
0.3 | 0.3512 | 3.1058
0.31 | 0.4003 | 3.7398
0.32 | 0.45226 | 4.5114
0.33 | 0.51268 | 5.4264
0.34 | 0.5697 | 6.469
0.35 | 0.646 | 7.784
0.36 | 0.7298 | 9.327
0.37 | 0.8269 | 11.188
0.38 | 0.9358 | 13.389
0.39 | 1.0584 | 16.014
0.4 | 1.1967 | 19.165
0.41 | 1.3535 | 22.89
0.42 | 1.5342 | 27.47
0.43 | 1.7552 | 32.895
0.44 | 2.0012 | 39.373
0.45 | 2.2771 | 47.062
0.46 | 2.6141 | 56.477
0.47 | 3.0143 | 67.48
0.48 | 3.4699 | 80.66
0.49 | 4.0322 | 96.56
0.5 | 4.6968 | 115.67