## Diode Characteristic (uA-mm)
VGS (V) | VDS = 0.000 V | VDS = 0.500 V
-1.25 | -8.78 | -26.758
-1.24 | -8.44 | -25.763
-1.23 | -8.077 | -24.807
-1.22 | -7.734 | -24.07
-1.21 | -7.424 | -23.107
-1.2 | -7.116 | -22.428
-1.19 | -6.831 | -21.656
-1.18 | -6.544 | -20.837
-1.17 | -6.3 | -20.127
-1.16 | -6.032 | -19.486
-1.15 | -5.793 | -18.732
-1.14 | -5.553 | -18.14
-1.13 | -5.3 | -17.496
-1.12 | -5.063 | -16.891
-1.11 | -4.8749 | -16.289
-1.1 | -4.6826 | -15.726
-1.09 | -4.4936 | -15.219
-1.08 | -4.3151 | -14.639
-1.07 | -4.1004 | -14.149
-1.06 | -3.9424 | -13.653
-1.05 | -3.7685 | -13.125
-1.04 | -3.6312 | -12.692
-1.03 | -3.4707 | -12.172
-1.02 | -3.3066 | -11.793
-1.01 | -3.1613 | -11.346
-1 | -3.0302 | -10.898
-0.99 | -2.896 | -10.495
-0.98 | -2.7605 | -10.15
-0.97 | -2.6382 | -9.725
-0.96 | -2.5224 | -9.387
-0.95 | -2.4118 | -9.012
-0.94 | -2.294 | -8.717
-0.93 | -2.2021 | -8.32
-0.92 | -2.0994 | -8.03
-0.91 | -2.013 | -7.749
-0.9 | -1.9252 | -7.432
-0.89 | -1.8365 | -7.174
-0.88 | -1.7565 | -6.897
-0.87 | -1.6737 | -6.635
-0.86 | -1.588 | -6.313
-0.85 | -1.5252 | -6.123
-0.84 | -1.4515 | -5.853
-0.83 | -1.3766 | -5.637
-0.82 | -1.311 | -5.422
-0.81 | -1.2532 | -5.22
-0.8 | -1.1934 | -5.035
-0.79 | -1.1365 | -4.7887
-0.78 | -1.0815 | -4.6383
-0.77 | -1.032 | -4.4251
-0.76 | -0.9738 | -4.2723
-0.75 | -0.9257 | -4.0737
-0.74 | -0.8803 | -3.889
-0.73 | -0.839 | -3.7614
-0.72 | -0.7964 | -3.5549
-0.71 | -0.7507 | -3.4078
-0.7 | -0.7149 | -3.2769
-0.69 | -0.6753 | -3.138
-0.68 | -0.6445 | -3.0246
-0.67 | -0.6119 | -2.8705
-0.66 | -0.5775 | -2.7769
-0.65 | -0.548 | -2.6509
-0.64 | -0.521 | -2.5255
-0.63 | -0.49847 | -2.4017
-0.62 | -0.46775 | -2.3081
-0.61 | -0.44189 | -2.2033
-0.6 | -0.42168 | -2.1178
-0.59 | -0.3956 | -2.016
-0.58 | -0.37514 | -1.9315
-0.57 | -0.35381 | -1.8418
-0.56 | -0.33532 | -1.7574
-0.55 | -0.31525 | -1.6811
-0.54 | -0.29858 | -1.6112
-0.53 | -0.28026 | -1.531
-0.52 | -0.26381 | -1.4535
-0.51 | -0.24924 | -1.391
-0.5 | -0.23517 | -1.3259
-0.49 | -0.22078 | -1.2732
-0.48 | -0.20873 | -1.2177
-0.47 | -0.19541 | -1.1547
-0.46 | -0.1839 | -1.1039
-0.45 | -0.17233 | -1.0594
-0.44 | -0.16164 | -1.007
-0.43 | -0.15146 | -0.9504
-0.42 | -0.14166 | -0.9111
-0.41 | -0.13247 | -0.8703
-0.4 | -0.12466 | -0.8289
-0.39 | -0.11643 | -0.7886
-0.38 | -0.10903 | -0.7462
-0.37 | -0.10167 | -0.711
-0.36 | -0.09509 | -0.6793
-0.35 | -0.08875 | -0.6412
-0.34 | -0.08296 | -0.6103
-0.33 | -0.07751 | -0.5824
-0.32 | -0.07201 | -0.5504
-0.31 | -0.06675 | -0.5261
-0.3 | -0.06157 | -0.49613
-0.29 | -0.05722 | -0.47214
-0.28 | -0.053 | -0.44899
-0.27 | -0.049092 | -0.4257
-0.26 | -0.045776 | -0.40016
-0.25 | -0.042349 | -0.37705
-0.24 | -0.039327 | -0.35723
-0.23 | -0.036006 | -0.33878
-0.22 | -0.033145 | -0.32546
-0.21 | -0.030406 | -0.30598
-0.2 | -0.027873 | -0.28639
-0.19 | -0.025337 | -0.26881
-0.18 | -0.023358 | -0.25217
-0.17 | -0.021082 | -0.23599
-0.16 | -0.019272 | -0.22072
-0.15 | -0.017573 | -0.20671
-0.14 | -0.01585 | -0.19062
-0.13 | -0.014219 | -0.17658
-0.12 | -0.012849 | -0.1631
-0.11 | -0.011587 | -0.15212
-0.1 | -0.010372 | -0.13999
-0.09 | -0.009071 | -0.12874
-0.08 | -0.007963 | -0.11869
-0.07 | -0.006864 | -0.10879
-0.06 | -0.005942 | -0.09962
-0.05 | -0.0049051 | -0.08992
-0.04 | -0.0039428 | -0.0824
-0.03 | -0.0030241 | -0.07478
-0.02 | -0.0020276 | -0.0679
-0.01 | -0.0010722 | -0.06039
0 | -2.09e-05 | -0.0538
0.01 | 0.0010879 | -0.048011
0.02 | 0.0022225 | -0.04278
0.03 | 0.0035781 | -0.03708
0.04 | 0.0049553 | -0.032115
0.05 | 0.006459 | -0.026585
0.06 | 0.008406 | -0.0205
0.07 | 0.010446 | -0.014296
0.08 | 0.012811 | -0.007592
0.09 | 0.015367 | 0.0005194
0.1 | 0.018621 | 0.010318
0.11 | 0.02213 | 0.021826
0.12 | 0.026219 | 0.036164
0.13 | 0.030726 | 0.053772
0.14 | 0.036381 | 0.07586
0.15 | 0.042236 | 0.10345
0.16 | 0.049152 | 0.13806
0.17 | 0.05696 | 0.18097
0.18 | 0.06561 | 0.23427
0.19 | 0.07657 | 0.30016
0.2 | 0.08882 | 0.37978
0.21 | 0.10234 | 0.47887
0.22 | 0.11794 | 0.5898
0.23 | 0.13518 | 0.7363
0.24 | 0.15456 | 0.9111
0.25 | 0.17816 | 1.1254
0.26 | 0.20279 | 1.3734
0.27 | 0.23197 | 1.6773
0.28 | 0.26265 | 2.0388
0.29 | 0.29959 | 2.4679
0.3 | 0.34144 | 2.9943
0.31 | 0.38702 | 3.6094
0.32 | 0.43827 | 4.3357
0.33 | 0.49524 | 5.2226
0.34 | 0.56049 | 6.222
0.35 | 0.6212 | 7.48
0.36 | 0.7022 | 8.935
0.37 | 0.7976 | 10.716
0.38 | 0.901 | 12.849
0.39 | 1.0196 | 15.319
0.4 | 1.1533 | 18.327
0.41 | 1.3084 | 21.924
0.42 | 1.4848 | 26.271
0.43 | 1.6765 | 31.374
0.44 | 1.9176 | 37.557
0.45 | 2.1963 | 44.886
0.46 | 2.515 | 53.802
0.47 | 2.897 | 64.23
0.48 | 3.3525 | 76.85
0.49 | 3.8966 | 91.88
0.5 | 4.5337 | 110