## Diode Characteristic (uA-mm)
VGS (V) | VDS = 0.000 V | VDS = 0.500 V
-1.25 | -8.337 | -24.109
-1.24 | -7.961 | -23.327
-1.23 | -7.663 | -22.466
-1.22 | -7.44 | -21.782
-1.21 | -7.102 | -20.972
-1.2 | -6.798 | -20.32
-1.19 | -6.563 | -19.641
-1.18 | -6.28 | -18.961
-1.17 | -6.019 | -18.314
-1.16 | -5.802 | -17.734
-1.15 | -5.591 | -17.084
-1.14 | -5.353 | -16.578
-1.13 | -5.133 | -15.955
-1.12 | -4.9012 | -15.403
-1.11 | -4.7299 | -14.914
-1.1 | -4.5361 | -14.366
-1.09 | -4.3477 | -13.922
-1.08 | -4.1726 | -13.372
-1.07 | -3.9921 | -12.91
-1.06 | -3.8168 | -12.461
-1.05 | -3.663 | -12
-1.04 | -3.4957 | -11.617
-1.03 | -3.3547 | -11.239
-1.02 | -3.2254 | -10.818
-1.01 | -3.0854 | -10.418
-1 | -2.9522 | -10.041
-0.99 | -2.8386 | -9.742
-0.98 | -2.72 | -9.367
-0.97 | -2.5972 | -9.049
-0.96 | -2.4978 | -8.674
-0.95 | -2.3918 | -8.341
-0.94 | -2.2893 | -8.041
-0.93 | -2.1814 | -7.766
-0.92 | -2.0865 | -7.461
-0.91 | -1.9888 | -7.185
-0.9 | -1.9137 | -6.922
-0.89 | -1.8201 | -6.669
-0.88 | -1.7438 | -6.413
-0.87 | -1.6561 | -6.161
-0.86 | -1.5891 | -5.977
-0.85 | -1.5201 | -5.707
-0.84 | -1.4499 | -5.494
-0.83 | -1.3843 | -5.287
-0.82 | -1.3263 | -5.093
-0.81 | -1.2665 | -4.8897
-0.8 | -1.2082 | -4.6918
-0.79 | -1.1476 | -4.5006
-0.78 | -1.0923 | -4.3199
-0.77 | -1.0434 | -4.1704
-0.76 | -0.986 | -3.9927
-0.75 | -0.9413 | -3.8278
-0.74 | -0.8943 | -3.6855
-0.73 | -0.8478 | -3.5413
-0.72 | -0.8057 | -3.3999
-0.71 | -0.7662 | -3.272
-0.7 | -0.7308 | -3.1366
-0.69 | -0.6955 | -2.9996
-0.68 | -0.6589 | -2.881
-0.67 | -0.6278 | -2.7734
-0.66 | -0.5955 | -2.6517
-0.65 | -0.5632 | -2.5329
-0.64 | -0.5365 | -2.4283
-0.63 | -0.5064 | -2.3368
-0.62 | -0.48408 | -2.2356
-0.61 | -0.45811 | -2.134
-0.6 | -0.43421 | -2.0535
-0.59 | -0.41102 | -1.9648
-0.58 | -0.38868 | -1.8798
-0.57 | -0.36776 | -1.793
-0.56 | -0.35055 | -1.7189
-0.55 | -0.32945 | -1.6456
-0.54 | -0.30998 | -1.5744
-0.53 | -0.29207 | -1.5043
-0.52 | -0.27782 | -1.4375
-0.51 | -0.26139 | -1.3749
-0.5 | -0.24719 | -1.3156
-0.49 | -0.23366 | -1.2578
-0.48 | -0.221 | -1.2052
-0.47 | -0.20688 | -1.1498
-0.46 | -0.19452 | -1.0967
-0.45 | -0.18341 | -1.0416
-0.44 | -0.17223 | -0.9961
-0.43 | -0.16244 | -0.9512
-0.42 | -0.15202 | -0.9044
-0.41 | -0.14172 | -0.8634
-0.4 | -0.13266 | -0.8206
-0.39 | -0.12404 | -0.7911
-0.38 | -0.11634 | -0.7486
-0.37 | -0.1083 | -0.7148
-0.36 | -0.10115 | -0.6771
-0.35 | -0.09468 | -0.6523
-0.34 | -0.08799 | -0.6201
-0.33 | -0.08231 | -0.5906
-0.32 | -0.07673 | -0.5596
-0.31 | -0.07162 | -0.5336
-0.3 | -0.06598 | -0.5073
-0.29 | -0.06153 | -0.48049
-0.28 | -0.05699 | -0.46064
-0.27 | -0.05295 | -0.43673
-0.26 | -0.049019 | -0.41101
-0.25 | -0.045428 | -0.38995
-0.24 | -0.042067 | -0.36411
-0.23 | -0.038919 | -0.34791
-0.22 | -0.036031 | -0.33163
-0.21 | -0.033023 | -0.31099
-0.2 | -0.030217 | -0.29045
-0.19 | -0.027705 | -0.27447
-0.18 | -0.025345 | -0.25787
-0.17 | -0.02302 | -0.23878
-0.16 | -0.020852 | -0.2253
-0.15 | -0.018801 | -0.20872
-0.14 | -0.017116 | -0.19479
-0.13 | -0.015397 | -0.17947
-0.12 | -0.013963 | -0.16777
-0.11 | -0.012524 | -0.15322
-0.1 | -0.01104 | -0.14314
-0.09 | -0.009723 | -0.13146
-0.08 | -0.008577 | -0.12004
-0.07 | -0.007454 | -0.10993
-0.06 | -0.006319 | -0.10095
-0.05 | -0.005216 | -0.09294
-0.04 | -0.0042226 | -0.08437
-0.03 | -0.00322 | -0.07636
-0.02 | -0.002147 | -0.06916
-0.01 | -0.0011477 | -0.06231
0 | -2.68e-05 | -0.05555
0.01 | 0.0011502 | -0.049458
0.02 | 0.00238 | -0.044269
0.03 | 0.0037811 | -0.037953
0.04 | 0.0052364 | -0.032332
0.05 | 0.006796 | -0.026328
0.06 | 0.008866 | -0.020562
0.07 | 0.011065 | -0.013882
0.08 | 0.013524 | -0.006437
0.09 | 0.016273 | 0.0020179
0.1 | 0.019572 | 0.011894
0.11 | 0.023296 | 0.024111
0.12 | 0.027527 | 0.038775
0.13 | 0.032334 | 0.05741
0.14 | 0.038026 | 0.07986
0.15 | 0.044538 | 0.10876
0.16 | 0.051822 | 0.14439
0.17 | 0.05879 | 0.18745
0.18 | 0.06888 | 0.24171
0.19 | 0.07986 | 0.30728
0.2 | 0.09159 | 0.38874
0.21 | 0.10626 | 0.48892
0.22 | 0.12214 | 0.6002
0.23 | 0.14084 | 0.7459
0.24 | 0.16089 | 0.9196
0.25 | 0.18374 | 1.1289
0.26 | 0.21073 | 1.3785
0.27 | 0.23964 | 1.6828
0.28 | 0.27233 | 2.0391
0.29 | 0.3104 | 2.4593
0.3 | 0.35055 | 2.9717
0.31 | 0.39617 | 3.5746
0.32 | 0.44885 | 4.2796
0.33 | 0.50689 | 5.1462
0.34 | 0.572 | 6.109
0.35 | 0.6475 | 7.305
0.36 | 0.7261 | 8.729
0.37 | 0.8213 | 10.45
0.38 | 0.9304 | 12.471
0.39 | 1.0514 | 14.844
0.4 | 1.1839 | 17.729
0.41 | 1.3377 | 21.119
0.42 | 1.522 | 25.26
0.43 | 1.7213 | 30.07
0.44 | 1.9613 | 35.916
0.45 | 2.2408 | 42.838
0.46 | 2.5663 | 51.16
0.47 | 2.9478 | 60.99
0.48 | 3.4076 | 72.8
0.49 | 3.9548 | 87.04
0.5 | 4.5915 | 103.62