## Diode Characteristic (uA-mm)
VGS (V) | VDS = 0.000 V | VDS = 0.500 V
-1.25 | -7.222 | -20.435
-1.24 | -6.918 | -19.626
-1.23 | -6.699 | -18.979
-1.22 | -6.417 | -18.415
-1.21 | -6.17 | -17.81
-1.2 | -5.946 | -17.237
-1.19 | -5.735 | -16.679
-1.18 | -5.497 | -16.15
-1.17 | -5.275 | -15.677
-1.16 | -5.069 | -15.071
-1.15 | -4.868 | -14.669
-1.14 | -4.7217 | -14.112
-1.13 | -4.5366 | -13.688
-1.12 | -4.358 | -13.222
-1.11 | -4.1707 | -12.777
-1.1 | -4.0053 | -12.322
-1.09 | -3.8414 | -12.004
-1.08 | -3.6994 | -11.564
-1.07 | -3.5395 | -11.149
-1.06 | -3.3892 | -10.766
-1.05 | -3.2738 | -10.449
-1.04 | -3.1587 | -10.117
-1.03 | -3.0267 | -9.731
-1.02 | -2.9132 | -9.461
-1.01 | -2.7796 | -9.046
-1 | -2.6747 | -8.777
-0.99 | -2.5497 | -8.455
-0.98 | -2.4351 | -8.161
-0.97 | -2.3514 | -7.895
-0.96 | -2.2515 | -7.602
-0.95 | -2.1737 | -7.351
-0.94 | -2.086 | -7.071
-0.93 | -2.0021 | -6.846
-0.92 | -1.9133 | -6.579
-0.91 | -1.8361 | -6.35
-0.9 | -1.7666 | -6.119
-0.89 | -1.6794 | -5.931
-0.88 | -1.6028 | -5.681
-0.87 | -1.5349 | -5.502
-0.86 | -1.4693 | -5.283
-0.85 | -1.4089 | -5.086
-0.84 | -1.3448 | -4.9235
-0.83 | -1.2857 | -4.7333
-0.82 | -1.2361 | -4.5651
-0.81 | -1.1793 | -4.381
-0.8 | -1.1266 | -4.1936
-0.79 | -1.0769 | -4.0503
-0.78 | -1.0257 | -3.9454
-0.77 | -0.9753 | -3.7755
-0.76 | -0.9324 | -3.6173
-0.75 | -0.8928 | -3.4709
-0.74 | -0.8452 | -3.3328
-0.73 | -0.8042 | -3.1944
-0.72 | -0.7692 | -3.0646
-0.71 | -0.7338 | -2.9473
-0.7 | -0.7014 | -2.8254
-0.69 | -0.6671 | -2.7495
-0.68 | -0.6362 | -2.6152
-0.67 | -0.6061 | -2.516
-0.66 | -0.5748 | -2.4016
-0.65 | -0.5453 | -2.3137
-0.64 | -0.52 | -2.2306
-0.63 | -0.49657 | -2.1336
-0.62 | -0.46849 | -2.0459
-0.61 | -0.4497 | -1.9684
-0.6 | -0.42397 | -1.8972
-0.59 | -0.40296 | -1.7925
-0.58 | -0.38128 | -1.7303
-0.57 | -0.36268 | -1.6553
-0.56 | -0.33977 | -1.5881
-0.55 | -0.32216 | -1.5199
-0.54 | -0.30458 | -1.459
-0.53 | -0.28899 | -1.3866
-0.52 | -0.27144 | -1.3326
-0.51 | -0.25635 | -1.2761
-0.5 | -0.24172 | -1.2277
-0.49 | -0.22724 | -1.1824
-0.48 | -0.21537 | -1.1343
-0.47 | -0.20373 | -1.0884
-0.46 | -0.19158 | -1.035
-0.45 | -0.18037 | -0.9878
-0.44 | -0.16978 | -0.9429
-0.43 | -0.15954 | -0.8986
-0.42 | -0.15014 | -0.8582
-0.41 | -0.14108 | -0.8197
-0.4 | -0.13255 | -0.7822
-0.39 | -0.12358 | -0.7502
-0.38 | -0.11593 | -0.7113
-0.37 | -0.10839 | -0.6849
-0.36 | -0.10098 | -0.659
-0.35 | -0.09457 | -0.6185
-0.34 | -0.08831 | -0.5883
-0.33 | -0.08242 | -0.5659
-0.32 | -0.07689 | -0.5349
-0.31 | -0.07201 | -0.5076
-0.3 | -0.06638 | -0.48585
-0.29 | -0.06168 | -0.46029
-0.28 | -0.05682 | -0.43849
-0.27 | -0.05277 | -0.41747
-0.26 | -0.049078 | -0.39649
-0.25 | -0.045621 | -0.37414
-0.24 | -0.041982 | -0.35696
-0.23 | -0.038821 | -0.34247
-0.22 | -0.03568 | -0.31883
-0.21 | -0.032928 | -0.29938
-0.2 | -0.03018 | -0.27916
-0.19 | -0.027708 | -0.26121
-0.18 | -0.025372 | -0.24605
-0.17 | -0.023087 | -0.22949
-0.16 | -0.020955 | -0.21573
-0.15 | -0.018945 | -0.19693
-0.14 | -0.017082 | -0.18281
-0.13 | -0.0155 | -0.16972
-0.12 | -0.013745 | -0.15832
-0.11 | -0.012364 | -0.14679
-0.1 | -0.011014 | -0.13253
-0.09 | -0.009754 | -0.12439
-0.08 | -0.008444 | -0.11482
-0.07 | -0.007341 | -0.10198
-0.06 | -0.006259 | -0.0937
-0.05 | -0.005203 | -0.0851
-0.04 | -0.0041738 | -0.07584
-0.03 | -0.0031406 | -0.06969
-0.02 | -0.0021673 | -0.06228
-0.01 | -0.0010998 | -0.05494
0 | 4.2e-06 | -0.048759
0.01 | 0.0011304 | -0.043336
0.02 | 0.0023996 | -0.038033
0.03 | 0.0037287 | -0.0327
0.04 | 0.0052752 | -0.02762
0.05 | 0.006852 | -0.022429
0.06 | 0.008716 | -0.016514
0.07 | 0.010913 | -0.010205
0.08 | 0.013365 | -0.0030711
0.09 | 0.016185 | 0.0047791
0.1 | 0.019162 | 0.01467
0.11 | 0.022881 | 0.026648
0.12 | 0.027149 | 0.041869
0.13 | 0.031784 | 0.05989
0.14 | 0.037186 | 0.08259
0.15 | 0.043376 | 0.11152
0.16 | 0.050784 | 0.14691
0.17 | 0.05755 | 0.19097
0.18 | 0.06687 | 0.24486
0.19 | 0.0776 | 0.31015
0.2 | 0.08935 | 0.39149
0.21 | 0.10305 | 0.49066
0.22 | 0.11826 | 0.604
0.23 | 0.13585 | 0.7503
0.24 | 0.15492 | 0.9221
0.25 | 0.17783 | 1.1294
0.26 | 0.20259 | 1.3823
0.27 | 0.23171 | 1.6811
0.28 | 0.26147 | 2.0375
0.29 | 0.29626 | 2.4566
0.3 | 0.33809 | 2.9725
0.31 | 0.38304 | 3.5777
0.32 | 0.43207 | 4.2776
0.33 | 0.48825 | 5.137
0.34 | 0.5504 | 6.109
0.35 | 0.6087 | 7.3
0.36 | 0.6867 | 8.745
0.37 | 0.7778 | 10.463
0.38 | 0.8794 | 12.488
0.39 | 0.9916 | 14.896
0.4 | 1.1247 | 17.773
0.41 | 1.2737 | 21.22
0.42 | 1.4451 | 25.376
0.43 | 1.6387 | 30.29
0.44 | 1.8658 | 36.207
0.45 | 2.1238 | 43.209
0.46 | 2.4343 | 51.681
0.47 | 2.8057 | 61.71
0.48 | 3.2327 | 73.57
0.49 | 3.7565 | 88.05
0.5 | 4.3666 | 105.22