## Diode Characteristic (uA-mm)
VGS (V) | VDS = 0.000 V | VDS = 0.500 V
-1.25 | -7.074 | -20.098
-1.24 | -6.807 | -19.476
-1.23 | -6.518 | -18.859
-1.22 | -6.273 | -18.209
-1.21 | -6.038 | -17.608
-1.2 | -5.823 | -17.015
-1.19 | -5.594 | -16.417
-1.18 | -5.331 | -15.863
-1.17 | -5.121 | -15.319
-1.16 | -4.9597 | -14.785
-1.15 | -4.7602 | -14.292
-1.14 | -4.5821 | -13.895
-1.13 | -4.4128 | -13.365
-1.12 | -4.2388 | -12.927
-1.11 | -4.0662 | -12.465
-1.1 | -3.9022 | -12.066
-1.09 | -3.7326 | -11.673
-1.08 | -3.5878 | -11.285
-1.07 | -3.4621 | -10.92
-1.06 | -3.3299 | -10.562
-1.05 | -3.1992 | -10.174
-1.04 | -3.0487 | -9.786
-1.03 | -2.9321 | -9.479
-1.02 | -2.805 | -9.169
-1.01 | -2.6837 | -8.823
-1 | -2.5886 | -8.491
-0.99 | -2.4776 | -8.249
-0.98 | -2.3793 | -7.931
-0.97 | -2.2904 | -7.694
-0.96 | -2.2024 | -7.393
-0.95 | -2.1013 | -7.14
-0.94 | -2.0094 | -6.859
-0.93 | -1.9285 | -6.617
-0.92 | -1.8468 | -6.39
-0.91 | -1.7695 | -6.178
-0.9 | -1.6868 | -5.932
-0.89 | -1.6175 | -5.704
-0.88 | -1.5481 | -5.482
-0.87 | -1.4846 | -5.295
-0.86 | -1.4157 | -5.137
-0.85 | -1.3617 | -4.9316
-0.84 | -1.2908 | -4.7512
-0.83 | -1.2348 | -4.5645
-0.82 | -1.1791 | -4.3829
-0.81 | -1.1306 | -4.2145
-0.8 | -1.0753 | -4.0548
-0.79 | -1.0263 | -3.8873
-0.78 | -0.9821 | -3.7712
-0.77 | -0.9349 | -3.6304
-0.76 | -0.8971 | -3.4896
-0.75 | -0.8517 | -3.3463
-0.74 | -0.8137 | -3.2125
-0.73 | -0.7718 | -3.0845
-0.72 | -0.7362 | -2.9581
-0.71 | -0.7028 | -2.8256
-0.7 | -0.6656 | -2.7427
-0.69 | -0.6333 | -2.6248
-0.68 | -0.6031 | -2.5224
-0.67 | -0.5733 | -2.4248
-0.66 | -0.5457 | -2.3348
-0.65 | -0.5184 | -2.2277
-0.64 | -0.49698 | -2.1394
-0.63 | -0.46937 | -2.0528
-0.62 | -0.44567 | -1.9779
-0.61 | -0.4222 | -1.8952
-0.6 | -0.40166 | -1.8113
-0.59 | -0.37932 | -1.7281
-0.58 | -0.36026 | -1.67
-0.57 | -0.34116 | -1.592
-0.56 | -0.32334 | -1.5267
-0.55 | -0.30623 | -1.463
-0.54 | -0.29005 | -1.4037
-0.53 | -0.27333 | -1.3377
-0.52 | -0.25773 | -1.2872
-0.51 | -0.24361 | -1.2258
-0.5 | -0.22916 | -1.1733
-0.49 | -0.21605 | -1.125
-0.48 | -0.20414 | -1.0754
-0.47 | -0.19167 | -1.03
-0.46 | -0.18051 | -0.9861
-0.45 | -0.17061 | -0.9406
-0.44 | -0.16133 | -0.8969
-0.43 | -0.15133 | -0.8609
-0.42 | -0.14192 | -0.8241
-0.41 | -0.13351 | -0.7823
-0.4 | -0.12619 | -0.744
-0.39 | -0.11752 | -0.7103
-0.38 | -0.11015 | -0.6779
-0.37 | -0.10375 | -0.6472
-0.36 | -0.09654 | -0.6205
-0.35 | -0.0898 | -0.593
-0.34 | -0.08466 | -0.5595
-0.33 | -0.07855 | -0.5358
-0.32 | -0.07358 | -0.509
-0.31 | -0.0682 | -0.49146
-0.3 | -0.06306 | -0.46572
-0.29 | -0.05851 | -0.44481
-0.28 | -0.05414 | -0.4198
-0.27 | -0.05017 | -0.40007
-0.26 | -0.046896 | -0.3801
-0.25 | -0.043565 | -0.36125
-0.24 | -0.040248 | -0.34076
-0.23 | -0.037018 | -0.31923
-0.22 | -0.034118 | -0.30078
-0.21 | -0.031276 | -0.28107
-0.2 | -0.028916 | -0.26619
-0.19 | -0.026134 | -0.24782
-0.18 | -0.023952 | -0.23232
-0.17 | -0.021959 | -0.21548
-0.16 | -0.020086 | -0.20104
-0.15 | -0.018181 | -0.18851
-0.14 | -0.016415 | -0.17437
-0.13 | -0.014808 | -0.16095
-0.12 | -0.013408 | -0.14875
-0.11 | -0.011949 | -0.1358
-0.1 | -0.010573 | -0.12588
-0.09 | -0.009383 | -0.11465
-0.08 | -0.008229 | -0.10458
-0.07 | -0.007093 | -0.09504
-0.06 | -0.006023 | -0.08677
-0.05 | -0.005054 | -0.07946
-0.04 | -0.0040691 | -0.0717
-0.03 | -0.0030784 | -0.06516
-0.02 | -0.0021015 | -0.05805
-0.01 | -0.0010621 | -0.05219
0 | 1.81e-05 | -0.046536
0.01 | 0.001097 | -0.040977
0.02 | 0.0023311 | -0.035642
0.03 | 0.0036462 | -0.031084
0.04 | 0.0051115 | -0.025929
0.05 | 0.00673 | -0.020815
0.06 | 0.00858 | -0.015222
0.07 | 0.010668 | -0.009227
0.08 | 0.012948 | -0.0022336
0.09 | 0.015889 | 0.0056022
0.1 | 0.018893 | 0.015264
0.11 | 0.022381 | 0.027236
0.12 | 0.026358 | 0.041905
0.13 | 0.031152 | 0.06015
0.14 | 0.036482 | 0.08307
0.15 | 0.042505 | 0.11138
0.16 | 0.049355 | 0.14793
0.17 | 0.05691 | 0.19207
0.18 | 0.0658 | 0.24696
0.19 | 0.07618 | 0.31433
0.2 | 0.08816 | 0.39668
0.21 | 0.10111 | 0.49872
0.22 | 0.11649 | 0.6162
0.23 | 0.13375 | 0.7636
0.24 | 0.15308 | 0.9419
0.25 | 0.1749 | 1.1598
0.26 | 0.19951 | 1.4112
0.27 | 0.22743 | 1.7237
0.28 | 0.25791 | 2.0892
0.29 | 0.29194 | 2.5243
0.3 | 0.33109 | 3.0529
0.31 | 0.37573 | 3.6708
0.32 | 0.42432 | 4.4191
0.33 | 0.47921 | 5.3011
0.34 | 0.54023 | 6.302
0.35 | 0.5984 | 7.563
0.36 | 0.677 | 9.042
0.37 | 0.7642 | 10.852
0.38 | 0.8647 | 12.955
0.39 | 0.9794 | 15.507
0.4 | 1.1034 | 18.48
0.41 | 1.2523 | 22.105
0.42 | 1.4241 | 26.478
0.43 | 1.6184 | 31.633
0.44 | 1.8428 | 37.835
0.45 | 2.1025 | 45.258
0.46 | 2.4124 | 54.255
0.47 | 2.7682 | 64.75
0.48 | 3.2089 | 77.34
0.49 | 3.727 | 92.41
0.5 | 4.3502 | 110.53