## Diode Characteristic (uA-mm)
VGS (V) | VDS = 0.000 V | VDS = 0.500 V
-1.25 | -5.845 | -16.229
-1.24 | -5.642 | -15.748
-1.23 | -5.428 | -15.231
-1.22 | -5.215 | -14.765
-1.21 | -5.033 | -14.291
-1.2 | -4.8215 | -13.767
-1.19 | -4.6425 | -13.346
-1.18 | -4.4824 | -12.898
-1.17 | -4.3279 | -12.505
-1.16 | -4.1815 | -12.172
-1.15 | -4.0245 | -11.733
-1.14 | -3.8752 | -11.335
-1.13 | -3.7246 | -10.956
-1.12 | -3.5838 | -10.617
-1.11 | -3.446 | -10.304
-1.1 | -3.3099 | -9.935
-1.09 | -3.1808 | -9.598
-1.08 | -3.0733 | -9.28
-1.07 | -2.9503 | -8.976
-1.06 | -2.8367 | -8.703
-1.05 | -2.7264 | -8.394
-1.04 | -2.621 | -8.119
-1.03 | -2.5284 | -7.831
-1.02 | -2.4287 | -7.585
-1.01 | -2.3264 | -7.32
-1 | -2.2364 | -7.084
-0.99 | -2.1513 | -6.824
-0.98 | -2.0612 | -6.591
-0.97 | -1.9806 | -6.357
-0.96 | -1.8935 | -6.156
-0.95 | -1.8213 | -5.926
-0.94 | -1.7432 | -5.717
-0.93 | -1.6731 | -5.54
-0.92 | -1.6147 | -5.353
-0.91 | -1.5475 | -5.176
-0.9 | -1.477 | -4.9969
-0.89 | -1.4275 | -4.8059
-0.88 | -1.3654 | -4.6188
-0.87 | -1.3091 | -4.4658
-0.86 | -1.2571 | -4.3079
-0.85 | -1.2006 | -4.1483
-0.84 | -1.1464 | -3.9911
-0.83 | -1.0993 | -3.8576
-0.82 | -1.0564 | -3.7062
-0.81 | -1.0054 | -3.5784
-0.8 | -0.9654 | -3.4693
-0.79 | -0.9231 | -3.3365
-0.78 | -0.8815 | -3.2067
-0.77 | -0.8372 | -3.0773
-0.76 | -0.8029 | -2.9611
-0.75 | -0.7673 | -2.8385
-0.74 | -0.7333 | -2.7409
-0.73 | -0.7011 | -2.6174
-0.72 | -0.6647 | -2.543
-0.71 | -0.6364 | -2.4489
-0.7 | -0.605 | -2.3502
-0.69 | -0.5784 | -2.2607
-0.68 | -0.5515 | -2.1727
-0.67 | -0.5233 | -2.0978
-0.66 | -0.50193 | -2.006
-0.65 | -0.47629 | -1.9326
-0.64 | -0.45316 | -1.8607
-0.63 | -0.431 | -1.7833
-0.62 | -0.41167 | -1.7038
-0.61 | -0.39072 | -1.6459
-0.6 | -0.37114 | -1.5737
-0.59 | -0.35339 | -1.5064
-0.58 | -0.336 | -1.4488
-0.57 | -0.31884 | -1.391
-0.56 | -0.30064 | -1.3322
-0.55 | -0.28587 | -1.275
-0.54 | -0.27187 | -1.224
-0.53 | -0.25528 | -1.1767
-0.52 | -0.24141 | -1.1285
-0.51 | -0.22807 | -1.0871
-0.5 | -0.21527 | -1.0323
-0.49 | -0.2042 | -0.9922
-0.48 | -0.19251 | -0.9494
-0.47 | -0.18129 | -0.9074
-0.46 | -0.17104 | -0.8681
-0.45 | -0.16153 | -0.836
-0.44 | -0.15224 | -0.7983
-0.43 | -0.14253 | -0.764
-0.42 | -0.134 | -0.7278
-0.41 | -0.1258 | -0.6976
-0.4 | -0.11868 | -0.6669
-0.39 | -0.1109 | -0.6368
-0.38 | -0.10371 | -0.6098
-0.37 | -0.09766 | -0.5791
-0.36 | -0.09127 | -0.5509
-0.35 | -0.08492 | -0.5266
-0.34 | -0.07982 | -0.5056
-0.33 | -0.0743 | -0.48436
-0.32 | -0.07017 | -0.46001
-0.31 | -0.06508 | -0.43966
-0.3 | -0.06016 | -0.41939
-0.29 | -0.05618 | -0.39669
-0.28 | -0.0523 | -0.37603
-0.27 | -0.049098 | -0.35791
-0.26 | -0.045233 | -0.3379
-0.25 | -0.042035 | -0.3215
-0.24 | -0.038822 | -0.30154
-0.23 | -0.035634 | -0.28595
-0.22 | -0.032878 | -0.26816
-0.21 | -0.030095 | -0.25283
-0.2 | -0.027683 | -0.23657
-0.19 | -0.025429 | -0.22064
-0.18 | -0.023145 | -0.20659
-0.17 | -0.021269 | -0.19086
-0.16 | -0.019244 | -0.17859
-0.15 | -0.017405 | -0.1661
-0.14 | -0.015781 | -0.15307
-0.13 | -0.014241 | -0.14084
-0.12 | -0.012829 | -0.12951
-0.11 | -0.011396 | -0.11869
-0.1 | -0.010248 | -0.10956
-0.09 | -0.00899 | -0.10008
-0.08 | -0.007953 | -0.0904
-0.07 | -0.006846 | -0.08307
-0.06 | -0.005821 | -0.07556
-0.05 | -0.0048316 | -0.06845
-0.04 | -0.0039148 | -0.06197
-0.03 | -0.002957 | -0.05603
-0.02 | -0.0020225 | -0.05051
-0.01 | -0.001029 | -0.045129
0 | 4.2e-06 | -0.039585
0.01 | 0.0010621 | -0.03508
0.02 | 0.0022645 | -0.030908
0.03 | 0.0035166 | -0.026346
0.04 | 0.0049788 | -0.021758
0.05 | 0.006507 | -0.017174
0.06 | 0.008316 | -0.01219
0.07 | 0.010335 | -0.006628
0.08 | 0.012591 | -0.0003642
0.09 | 0.015339 | 0.007364
0.1 | 0.018149 | 0.016527
0.11 | 0.02153 | 0.027894
0.12 | 0.025444 | 0.042113
0.13 | 0.02995 | 0.05965
0.14 | 0.034868 | 0.08159
0.15 | 0.040496 | 0.10894
0.16 | 0.047282 | 0.14381
0.17 | 0.054513 | 0.18631
0.18 | 0.06168 | 0.23792
0.19 | 0.07144 | 0.30181
0.2 | 0.08282 | 0.37973
0.21 | 0.09555 | 0.47548
0.22 | 0.10966 | 0.5843
0.23 | 0.1255 | 0.7206
0.24 | 0.14332 | 0.8883
0.25 | 0.16327 | 1.0895
0.26 | 0.18695 | 1.3278
0.27 | 0.21109 | 1.6138
0.28 | 0.24062 | 1.9528
0.29 | 0.27407 | 2.3584
0.3 | 0.30983 | 2.845
0.31 | 0.352 | 3.4178
0.32 | 0.39676 | 4.1028
0.33 | 0.44951 | 4.9011
0.34 | 0.50716 | 5.825
0.35 | 0.569 | 6.963
0.36 | 0.6414 | 8.326
0.37 | 0.7279 | 9.942
0.38 | 0.8207 | 11.864
0.39 | 0.9247 | 14.159
0.4 | 1.0462 | 16.87
0.41 | 1.1845 | 20.134
0.42 | 1.3475 | 24.057
0.43 | 1.5227 | 28.706
0.44 | 1.7416 | 34.254
0.45 | 1.9936 | 40.89
0.46 | 2.2838 | 48.888
0.47 | 2.6299 | 58.36
0.48 | 3.0461 | 69.61
0.49 | 3.5253 | 83.18
0.5 | 4.118 | 99.28