## Diode Characteristic (uA-mm)
VGS (V) | VDS = 0.000 V | VDS = 0.500 V
-1.25 | -5.173 | -14.106
-1.24 | -4.973 | -13.672
-1.23 | -4.7839 | -13.231
-1.22 | -4.6079 | -12.814
-1.21 | -4.4222 | -12.4
-1.2 | -4.2871 | -12.064
-1.19 | -4.1245 | -11.63
-1.18 | -3.9684 | -11.263
-1.17 | -3.8337 | -10.909
-1.16 | -3.7054 | -10.509
-1.15 | -3.5728 | -10.261
-1.14 | -3.4291 | -9.86
-1.13 | -3.2996 | -9.547
-1.12 | -3.1724 | -9.256
-1.11 | -3.0755 | -8.961
-1.1 | -2.9598 | -8.666
-1.09 | -2.8476 | -8.369
-1.08 | -2.7349 | -8.136
-1.07 | -2.6444 | -7.871
-1.06 | -2.5421 | -7.594
-1.05 | -2.4398 | -7.344
-1.04 | -2.3552 | -7.101
-1.03 | -2.2618 | -6.877
-1.02 | -2.1695 | -6.647
-1.01 | -2.0838 | -6.421
-1 | -1.9962 | -6.185
-0.99 | -1.9265 | -5.995
-0.98 | -1.8534 | -5.805
-0.97 | -1.7746 | -5.596
-0.96 | -1.7116 | -5.417
-0.95 | -1.6391 | -5.229
-0.94 | -1.5753 | -5.039
-0.93 | -1.5159 | -4.8692
-0.92 | -1.452 | -4.6996
-0.91 | -1.3833 | -4.5187
-0.9 | -1.3382 | -4.3655
-0.89 | -1.2849 | -4.2337
-0.88 | -1.2272 | -4.0973
-0.87 | -1.1801 | -3.9242
-0.86 | -1.1295 | -3.8091
-0.85 | -1.0795 | -3.6451
-0.84 | -1.0352 | -3.5307
-0.83 | -0.9941 | -3.4158
-0.82 | -0.958 | -3.2887
-0.81 | -0.9069 | -3.1692
-0.8 | -0.8711 | -3.0507
-0.79 | -0.8378 | -2.9393
-0.78 | -0.799 | -2.83
-0.77 | -0.7654 | -2.7314
-0.76 | -0.7289 | -2.618
-0.75 | -0.6997 | -2.5237
-0.74 | -0.6652 | -2.445
-0.73 | -0.6391 | -2.3525
-0.72 | -0.6116 | -2.2587
-0.71 | -0.5791 | -2.1823
-0.7 | -0.5528 | -2.0939
-0.69 | -0.5276 | -2.0115
-0.68 | -0.5071 | -1.9342
-0.67 | -0.47997 | -1.864
-0.66 | -0.45946 | -1.7874
-0.65 | -0.43588 | -1.7145
-0.64 | -0.41547 | -1.6511
-0.63 | -0.39696 | -1.5788
-0.62 | -0.37735 | -1.5264
-0.61 | -0.35928 | -1.4637
-0.6 | -0.34028 | -1.414
-0.59 | -0.32216 | -1.3614
-0.58 | -0.3056 | -1.301
-0.57 | -0.29153 | -1.249
-0.56 | -0.27672 | -1.2007
-0.55 | -0.26257 | -1.151
-0.54 | -0.24852 | -1.1159
-0.53 | -0.23595 | -1.0606
-0.52 | -0.22303 | -1.019
-0.51 | -0.21056 | -0.9665
-0.5 | -0.19887 | -0.9253
-0.49 | -0.18957 | -0.889
-0.48 | -0.17812 | -0.8482
-0.47 | -0.16821 | -0.8177
-0.46 | -0.1585 | -0.7815
-0.45 | -0.15044 | -0.751
-0.44 | -0.14149 | -0.7185
-0.43 | -0.13339 | -0.6879
-0.42 | -0.12558 | -0.6614
-0.41 | -0.11806 | -0.6301
-0.4 | -0.1114 | -0.6032
-0.39 | -0.1043 | -0.5765
-0.38 | -0.09866 | -0.5491
-0.37 | -0.0921 | -0.523
-0.36 | -0.08626 | -0.5021
-0.35 | -0.08099 | -0.48152
-0.34 | -0.07607 | -0.45887
-0.33 | -0.07108 | -0.43833
-0.32 | -0.06589 | -0.41866
-0.31 | -0.06148 | -0.39677
-0.3 | -0.05686 | -0.3796
-0.29 | -0.0534 | -0.35963
-0.28 | -0.049693 | -0.34304
-0.27 | -0.046235 | -0.32566
-0.26 | -0.043454 | -0.30816
-0.25 | -0.039996 | -0.29177
-0.24 | -0.03717 | -0.27448
-0.23 | -0.033985 | -0.25619
-0.22 | -0.031421 | -0.24181
-0.21 | -0.028893 | -0.22755
-0.2 | -0.026635 | -0.21206
-0.19 | -0.024522 | -0.20036
-0.18 | -0.022293 | -0.18797
-0.17 | -0.020281 | -0.17338
-0.16 | -0.018674 | -0.15994
-0.15 | -0.017036 | -0.14878
-0.14 | -0.015227 | -0.1376
-0.13 | -0.013832 | -0.12724
-0.12 | -0.012448 | -0.11615
-0.11 | -0.011109 | -0.10715
-0.1 | -0.009926 | -0.09843
-0.09 | -0.008652 | -0.09025
-0.08 | -0.007684 | -0.08235
-0.07 | -0.00661 | -0.07529
-0.06 | -0.005681 | -0.06835
-0.05 | -0.0047775 | -0.06149
-0.04 | -0.0038028 | -0.05541
-0.03 | -0.0028989 | -0.050615
-0.02 | -0.0019584 | -0.045288
-0.01 | -0.0010248 | -0.040371
0 | -2.23e-05 | -0.036339
0.01 | 0.0010558 | -0.031957
0.02 | 0.0021581 | -0.027519
0.03 | 0.0034411 | -0.023481
0.04 | 0.0047526 | -0.019207
0.05 | 0.006193 | -0.014854
0.06 | 0.008028 | -0.010478
0.07 | 0.009979 | -0.005021
0.08 | 0.012156 | 0.0009579
0.09 | 0.014575 | 0.008512
0.1 | 0.017531 | 0.017621
0.11 | 0.020771 | 0.029045
0.12 | 0.024496 | 0.042995
0.13 | 0.02859 | 0.06028
0.14 | 0.03377 | 0.08236
0.15 | 0.039352 | 0.10954
0.16 | 0.045717 | 0.14443
0.17 | 0.052669 | 0.18671
0.18 | 0.06016 | 0.23839
0.19 | 0.06959 | 0.30167
0.2 | 0.08038 | 0.37965
0.21 | 0.09237 | 0.47608
0.22 | 0.10652 | 0.5812
0.23 | 0.12186 | 0.7173
0.24 | 0.13926 | 0.8825
0.25 | 0.1589 | 1.0816
0.26 | 0.18095 | 1.322
0.27 | 0.20705 | 1.5996
0.28 | 0.23446 | 1.9371
0.29 | 0.26645 | 2.341
0.3 | 0.30269 | 2.8171
0.31 | 0.34173 | 3.386
0.32 | 0.38647 | 4.0665
0.33 | 0.43915 | 4.8666
0.34 | 0.4961 | 5.799
0.35 | 0.55929 | 6.928
0.36 | 0.6206 | 8.274
0.37 | 0.7034 | 9.871
0.38 | 0.797 | 11.779
0.39 | 0.9042 | 14.029
0.4 | 1.0233 | 16.73
0.41 | 1.1604 | 19.906
0.42 | 1.3188 | 23.788
0.43 | 1.4999 | 28.377
0.44 | 1.7135 | 33.846
0.45 | 1.9656 | 40.394
0.46 | 2.2581 | 48.285
0.47 | 2.6049 | 57.49
0.48 | 3.0171 | 68.74
0.49 | 3.5111 | 82.06
0.5 | 4.09 | 97.8