## Diode Characteristic (uA-mm)
VGS (V) | VDS = 0.000 V | VDS = 0.500 V
-1.25 | -10.545 | -24.684
-1.24 | -10.51 | -24.147
-1.23 | -10.632 | -24.111
-1.22 | -10.651 | -23.886
-1.21 | -10.155 | -23.597
-1.2 | -9.816 | -22.569
-1.19 | -9.077 | -22.136
-1.18 | -8.947 | -22.725
-1.17 | -8.544 | -20.682
-1.16 | -8.536 | -21.77
-1.15 | -8.417 | -20.382
-1.14 | -8.407 | -20.429
-1.13 | -8.188 | -19.586
-1.12 | -7.58 | -19.635
-1.11 | -7.576 | -19.609
-1.1 | -7.403 | -18.204
-1.09 | -7.241 | -18.024
-1.08 | -7.63 | -16.921
-1.07 | -7.008 | -17.963
-1.06 | -6.362 | -16.684
-1.05 | -6.67 | -16.089
-1.04 | -6.305 | -15.999
-1.03 | -5.482 | -15.992
-1.02 | -5.543 | -15.734
-1.01 | -5.026 | -15.227
-1 | -5.611 | -14.641
-0.99 | -5.2189 | -14.083
-0.98 | -5.0468 | -14.404
-0.97 | -5.1479 | -13.96
-0.96 | -4.9843 | -13.534
-0.95 | -4.8164 | -13.869
-0.94 | -4.7714 | -13.534
-0.93 | -4.2576 | -13.405
-0.92 | -4.1454 | -13.308
-0.91 | -4.5108 | -12.961
-0.9 | -4.385 | -12.567
-0.89 | -3.7179 | -12.604
-0.88 | -3.4661 | -12.504
-0.87 | -3.0763 | -11.62
-0.86 | -3.1277 | -12.258
-0.85 | -2.9967 | -11.181
-0.84 | -2.78 | -11.333
-0.83 | -2.7839 | -10.12
-0.82 | -2.7056 | -9.801
-0.81 | -2.5054 | -9.668
-0.8 | -2.4947 | -9.305
-0.79 | -2.3155 | -8.903
-0.78 | -2.1252 | -9.1
-0.77 | -2.2686 | -8.778
-0.76 | -2.5012 | -8.626
-0.75 | -2.4161 | -8.137
-0.74 | -2.5003 | -8.746
-0.73 | -2.4748 | -8.086
-0.72 | -2.2934 | -8.353
-0.71 | -2.4131 | -7.79
-0.7 | -2.0003 | -7.726
-0.69 | -1.9205 | -7.425
-0.68 | -1.9187 | -7.722
-0.67 | -1.8194 | -7.928
-0.66 | -1.7785 | -7.12
-0.65 | -1.6348 | -7.326
-0.64 | -1.5992 | -7.422
-0.63 | -1.5973 | -6.739
-0.62 | -1.5715 | -6.566
-0.61 | -1.6766 | -5.136
-0.6 | -1.5794 | -5.515
-0.59 | -1.5188 | -5.872
-0.58 | -1.308 | -5.128
-0.57 | -1.2394 | -5.79
-0.56 | -1.1577 | -4.3457
-0.55 | -1.1027 | -4.7461
-0.54 | -1.0768 | -4.6911
-0.53 | -1.0275 | -4.6808
-0.52 | -0.9806 | -5.1255
-0.51 | -0.9232 | -4.8933
-0.5 | -0.9877 | -4.9136
-0.49 | -0.8643 | -4.0918
-0.48 | -0.7681 | -3.6562
-0.47 | -0.7241 | -3.857
-0.46 | -0.5369 | -3.5366
-0.45 | -0.51362 | -3.5255
-0.44 | -0.48985 | -3.3241
-0.43 | -0.44207 | -3.3433
-0.42 | -0.44142 | -3.2194
-0.41 | -0.41322 | -3.2361
-0.4 | -0.38212 | -2.8864
-0.39 | -0.35938 | -2.8206
-0.38 | -0.33488 | -2.735
-0.37 | -0.30381 | -2.7303
-0.36 | -0.29193 | -2.4556
-0.35 | -0.27554 | -2.6341
-0.34 | -0.25713 | -2.6892
-0.33 | -0.26315 | -2.5104
-0.32 | -0.23677 | -2.5047
-0.31 | -0.23426 | -2.5207
-0.3 | -0.20279 | -2.1595
-0.29 | -0.1884 | -2.2256
-0.28 | -0.17 | -2.0748
-0.27 | -0.181 | -2.0109
-0.26 | -0.14952 | -1.9655
-0.25 | -0.1298 | -1.8485
-0.24 | -0.1184 | -1.8169
-0.23 | -0.14341 | -1.7451
-0.22 | -0.13219 | -1.6121
-0.21 | -0.09468 | -1.6251
-0.2 | -0.08747 | -1.4801
-0.19 | -0.0796 | -1.4911
-0.18 | -0.07249 | -1.4889
-0.17 | -0.0696 | -1.423
-0.16 | -0.0624 | -1.2252
-0.15 | -0.06023 | -1.2597
-0.14 | -0.05483 | -1.2692
-0.13 | -0.05398 | -1.1588
-0.12 | -0.045774 | -1.1274
-0.11 | -0.045985 | -1.0162
-0.1 | -0.042595 | -1.014
-0.09 | -0.035442 | -0.8979
-0.08 | -0.031226 | -0.9374
-0.07 | -0.033477 | -0.825
-0.06 | -0.022329 | -0.8192
-0.05 | -0.01875 | -0.7828
-0.04 | -0.018296 | -0.7576
-0.03 | -0.010883 | -0.7285
-0.02 | -0.009029 | -0.6156
-0.01 | -0.0041454 | -0.5923
0 | 6.5e-06 | -0.5797
0.01 | 0.0038362 | -0.5127
0.02 | 0.011144 | -0.5137
0.03 | 0.017466 | -0.4426
0.04 | 0.023108 | -0.42527
0.05 | 0.034092 | -0.41572
0.06 | 0.044663 | -0.39112
0.07 | 0.038965 | -0.36513
0.08 | 0.05108 | -0.32722
0.09 | 0.08741 | -0.30628
0.1 | 0.10269 | -0.28721
0.11 | 0.12729 | -0.24601
0.12 | 0.15889 | -0.20061
0.13 | 0.19076 | -0.17545
0.14 | 0.23866 | -0.14893
0.15 | 0.27461 | -0.10715
0.16 | 0.33304 | -0.05124
0.17 | 0.3343 | 0.013124
0.18 | 0.45247 | 0.08028
0.19 | 0.48735 | 0.13966
0.2 | 0.655 | 0.22165
0.21 | 0.7754 | 0.33962
0.22 | 0.8889 | 0.4673
0.23 | 1.0418 | 0.6133
0.24 | 1.1761 | 0.7702
0.25 | 1.4152 | 0.9853
0.26 | 1.5254 | 1.2269
0.27 | 1.8965 | 1.5116
0.28 | 2.1237 | 1.8563
0.29 | 2.4626 | 2.2579
0.3 | 2.8565 | 2.7447
0.31 | 3.1907 | 3.3127
0.32 | 3.6411 | 3.9874
0.33 | 4.075 | 4.7888
0.34 | 4.4225 | 5.731
0.35 | 4.9572 | 6.873
0.36 | 5.4501 | 8.224
0.37 | 6.285 | 9.836
0.38 | 6.838 | 11.761
0.39 | 7.874 | 14.035
0.4 | 8.546 | 16.761
0.41 | 9.64 | 19.995
0.42 | 10.331 | 23.933
0.43 | 11.423 | 28.589
0.44 | 12.615 | 34.205
0.45 | 13.674 | 40.835
0.46 | 14.959 | 48.885
0.47 | 16.064 | 58.42
0.48 | 17.824 | 69.75
0.49 | 19.12 | 83.54
0.5 | 21.035 | 99.62