## Diode Characteristic (uA-mm)
VGS (V) | VDS = 0.000 V | VDS = 0.500 V
-1.25 | -4.5281 | -11.912
-1.24 | -4.3871 | -11.543
-1.23 | -4.247 | -11.206
-1.22 | -4.0841 | -10.862
-1.21 | -3.9418 | -10.571
-1.2 | -3.8138 | -10.212
-1.19 | -3.684 | -9.904
-1.18 | -3.5654 | -9.595
-1.17 | -3.4342 | -9.293
-1.16 | -3.3208 | -9.001
-1.15 | -3.2184 | -8.737
-1.14 | -3.0921 | -8.455
-1.13 | -2.9789 | -8.187
-1.12 | -2.8777 | -7.914
-1.11 | -2.7678 | -7.691
-1.1 | -2.6736 | -7.43
-1.09 | -2.5799 | -7.193
-1.08 | -2.4924 | -6.975
-1.07 | -2.4011 | -6.763
-1.06 | -2.305 | -6.562
-1.05 | -2.2236 | -6.373
-1.04 | -2.1418 | -6.165
-1.03 | -2.0712 | -5.949
-1.02 | -1.9969 | -5.748
-1.01 | -1.9175 | -5.594
-1 | -1.8437 | -5.382
-0.99 | -1.7653 | -5.228
-0.98 | -1.7124 | -5.032
-0.97 | -1.6464 | -4.8885
-0.96 | -1.5938 | -4.7291
-0.95 | -1.5257 | -4.5521
-0.94 | -1.4675 | -4.4163
-0.93 | -1.4075 | -4.2691
-0.92 | -1.3562 | -4.108
-0.91 | -1.2962 | -3.9749
-0.9 | -1.2506 | -3.8386
-0.89 | -1.2014 | -3.7231
-0.88 | -1.1554 | -3.5996
-0.87 | -1.1115 | -3.4812
-0.86 | -1.0629 | -3.3607
-0.85 | -1.0242 | -3.2423
-0.84 | -0.9777 | -3.1237
-0.83 | -0.9393 | -3.0196
-0.82 | -0.8987 | -2.9149
-0.81 | -0.8642 | -2.8181
-0.8 | -0.828 | -2.714
-0.79 | -0.7898 | -2.6041
-0.78 | -0.7636 | -2.5219
-0.77 | -0.7294 | -2.4349
-0.76 | -0.6952 | -2.3455
-0.75 | -0.668 | -2.2802
-0.74 | -0.6375 | -2.1861
-0.73 | -0.6107 | -2.1064
-0.72 | -0.5818 | -2.034
-0.71 | -0.5565 | -1.9619
-0.7 | -0.5319 | -1.8888
-0.69 | -0.5064 | -1.8192
-0.68 | -0.48838 | -1.7555
-0.67 | -0.46489 | -1.6877
-0.66 | -0.44495 | -1.6193
-0.65 | -0.42513 | -1.5614
-0.64 | -0.40188 | -1.5053
-0.63 | -0.38539 | -1.4527
-0.62 | -0.36572 | -1.3968
-0.61 | -0.34883 | -1.34
-0.6 | -0.33149 | -1.2924
-0.59 | -0.3157 | -1.2471
-0.58 | -0.29963 | -1.1946
-0.57 | -0.28591 | -1.1491
-0.56 | -0.27153 | -1.1039
-0.55 | -0.25758 | -1.0679
-0.54 | -0.24514 | -1.0293
-0.53 | -0.23288 | -0.9834
-0.52 | -0.22121 | -0.9488
-0.51 | -0.20982 | -0.9049
-0.5 | -0.19808 | -0.8689
-0.49 | -0.18716 | -0.8399
-0.48 | -0.17615 | -0.8051
-0.47 | -0.16744 | -0.7765
-0.46 | -0.15747 | -0.7441
-0.45 | -0.14973 | -0.7109
-0.44 | -0.14173 | -0.6829
-0.43 | -0.13383 | -0.6505
-0.42 | -0.12549 | -0.6256
-0.41 | -0.11793 | -0.6012
-0.4 | -0.11094 | -0.5775
-0.39 | -0.10451 | -0.5535
-0.38 | -0.09801 | -0.5267
-0.37 | -0.0926 | -0.5088
-0.36 | -0.08607 | -0.48559
-0.35 | -0.08136 | -0.46421
-0.34 | -0.07571 | -0.44359
-0.33 | -0.07103 | -0.42517
-0.32 | -0.06658 | -0.40383
-0.31 | -0.06218 | -0.3815
-0.3 | -0.05793 | -0.36558
-0.29 | -0.054 | -0.34453
-0.28 | -0.05025 | -0.32715
-0.27 | -0.046826 | -0.30952
-0.26 | -0.043602 | -0.29665
-0.25 | -0.040152 | -0.28003
-0.24 | -0.037352 | -0.26355
-0.23 | -0.034512 | -0.24687
-0.22 | -0.031967 | -0.23112
-0.21 | -0.029563 | -0.21792
-0.2 | -0.027188 | -0.20373
-0.19 | -0.024922 | -0.18978
-0.18 | -0.022724 | -0.17791
-0.17 | -0.020746 | -0.16487
-0.16 | -0.018881 | -0.15246
-0.15 | -0.017306 | -0.14133
-0.14 | -0.015595 | -0.12903
-0.13 | -0.014091 | -0.11994
-0.12 | -0.012734 | -0.10992
-0.11 | -0.01135 | -0.10048
-0.1 | -0.010089 | -0.09198
-0.09 | -0.008912 | -0.08396
-0.08 | -0.007795 | -0.07712
-0.07 | -0.00678 | -0.07005
-0.06 | -0.005779 | -0.06354
-0.05 | -0.0047866 | -0.05689
-0.04 | -0.0038283 | -0.05214
-0.03 | -0.0028907 | -0.0464
-0.02 | -0.0019836 | -0.041438
-0.01 | -0.0010005 | -0.0371
0 | 1.7e-05 | -0.032857
0.01 | 0.0010314 | -0.029032
0.02 | 0.0021843 | -0.025256
0.03 | 0.0033836 | -0.021478
0.04 | 0.0047235 | -0.017521
0.05 | 0.006236 | -0.013235
0.06 | 0.007931 | -0.008826
0.07 | 0.009834 | -0.0033876
0.08 | 0.011893 | 0.0026059
0.09 | 0.01446 | 0.009749
0.1 | 0.017194 | 0.018911
0.11 | 0.020211 | 0.030206
0.12 | 0.02389 | 0.044404
0.13 | 0.028178 | 0.06128
0.14 | 0.032676 | 0.0836
0.15 | 0.038008 | 0.11161
0.16 | 0.043747 | 0.14557
0.17 | 0.050716 | 0.18786
0.18 | 0.0577 | 0.23926
0.19 | 0.06667 | 0.30307
0.2 | 0.07675 | 0.38127
0.21 | 0.0883 | 0.47601
0.22 | 0.10107 | 0.5837
0.23 | 0.11516 | 0.7229
0.24 | 0.1313 | 0.887
0.25 | 0.15016 | 1.0864
0.26 | 0.17082 | 1.3249
0.27 | 0.19436 | 1.6022
0.28 | 0.22152 | 1.9466
0.29 | 0.2497 | 2.3489
0.3 | 0.28375 | 2.8344
0.31 | 0.32171 | 3.4013
0.32 | 0.36415 | 4.0816
0.33 | 0.41184 | 4.8966
0.34 | 0.46614 | 5.809
0.35 | 0.52748 | 6.95
0.36 | 0.5801 | 8.314
0.37 | 0.6586 | 9.913
0.38 | 0.7461 | 11.865
0.39 | 0.8483 | 14.158
0.4 | 0.9647 | 16.912
0.41 | 1.0911 | 20.128
0.42 | 1.2408 | 24.088
0.43 | 1.4118 | 28.796
0.44 | 1.6142 | 34.396
0.45 | 1.852 | 41.044
0.46 | 2.1364 | 49.173
0.47 | 2.4659 | 58.46
0.48 | 2.8571 | 70.08
0.49 | 3.3262 | 83.69
0.5 | 3.8916 | 100.02