## Diode Characteristic (uA-mm)
VGS (V) | VDS = 0.000 V | VDS = 0.500 V
-1.25 | -4.045 | -10.831
-1.24 | -3.878 | -10.496
-1.23 | -3.7491 | -10.138
-1.22 | -3.6483 | -9.846
-1.21 | -3.5442 | -9.547
-1.2 | -3.3885 | -9.312
-1.19 | -3.2571 | -9.013
-1.18 | -3.162 | -8.722
-1.17 | -3.0568 | -8.45
-1.16 | -2.9462 | -8.18
-1.15 | -2.8468 | -7.963
-1.14 | -2.7401 | -7.73
-1.13 | -2.6373 | -7.502
-1.12 | -2.553 | -7.272
-1.11 | -2.4601 | -7.041
-1.1 | -2.3639 | -6.814
-1.09 | -2.2874 | -6.594
-1.08 | -2.1956 | -6.4
-1.07 | -2.1146 | -6.204
-1.06 | -2.0355 | -5.978
-1.05 | -1.9631 | -5.781
-1.04 | -1.8893 | -5.614
-1.03 | -1.8203 | -5.441
-1.02 | -1.7557 | -5.268
-1.01 | -1.6906 | -5.097
-1 | -1.6328 | -4.9497
-0.99 | -1.5781 | -4.776
-0.98 | -1.5156 | -4.6152
-0.97 | -1.4543 | -4.4618
-0.96 | -1.401 | -4.3145
-0.95 | -1.3506 | -4.1547
-0.94 | -1.2953 | -4.0348
-0.93 | -1.2402 | -3.8886
-0.92 | -1.1943 | -3.7781
-0.91 | -1.1473 | -3.6289
-0.9 | -1.1088 | -3.4999
-0.89 | -1.0624 | -3.3907
-0.88 | -1.023 | -3.2605
-0.87 | -0.9817 | -3.1518
-0.86 | -0.9434 | -3.0369
-0.85 | -0.9084 | -2.9571
-0.84 | -0.8662 | -2.8504
-0.83 | -0.826 | -2.7485
-0.82 | -0.7985 | -2.6701
-0.81 | -0.7692 | -2.5692
-0.8 | -0.7365 | -2.4864
-0.79 | -0.7023 | -2.389
-0.78 | -0.6717 | -2.3146
-0.77 | -0.6451 | -2.2343
-0.76 | -0.6159 | -2.1587
-0.75 | -0.5912 | -2.0775
-0.74 | -0.5667 | -1.9975
-0.73 | -0.5399 | -1.9287
-0.72 | -0.5165 | -1.8628
-0.71 | -0.49444 | -1.7837
-0.7 | -0.47137 | -1.7062
-0.69 | -0.45278 | -1.6551
-0.68 | -0.43012 | -1.5956
-0.67 | -0.41317 | -1.5318
-0.66 | -0.39221 | -1.4838
-0.65 | -0.37481 | -1.4317
-0.64 | -0.35815 | -1.3749
-0.63 | -0.34205 | -1.3288
-0.62 | -0.32282 | -1.286
-0.61 | -0.30892 | -1.2337
-0.6 | -0.29279 | -1.1851
-0.59 | -0.27693 | -1.1307
-0.58 | -0.26371 | -1.0955
-0.57 | -0.24993 | -1.0556
-0.56 | -0.23805 | -1.0099
-0.55 | -0.22533 | -0.9693
-0.54 | -0.21265 | -0.9285
-0.53 | -0.20245 | -0.8921
-0.52 | -0.19332 | -0.858
-0.51 | -0.18283 | -0.8216
-0.5 | -0.17374 | -0.7929
-0.49 | -0.16385 | -0.7549
-0.48 | -0.15531 | -0.7292
-0.47 | -0.14684 | -0.6991
-0.46 | -0.13781 | -0.6734
-0.45 | -0.13018 | -0.6441
-0.44 | -0.12214 | -0.6186
-0.43 | -0.11557 | -0.5951
-0.42 | -0.1083 | -0.5691
-0.41 | -0.10258 | -0.5447
-0.4 | -0.09671 | -0.5209
-0.39 | -0.09097 | -0.5003
-0.38 | -0.08581 | -0.4776
-0.37 | -0.08061 | -0.45801
-0.36 | -0.07639 | -0.43569
-0.35 | -0.07103 | -0.41662
-0.34 | -0.0663 | -0.39874
-0.33 | -0.06209 | -0.38219
-0.32 | -0.05788 | -0.36404
-0.31 | -0.05384 | -0.34413
-0.3 | -0.05041 | -0.32857
-0.29 | -0.047439 | -0.31135
-0.28 | -0.044127 | -0.29353
-0.27 | -0.041164 | -0.2776
-0.26 | -0.038062 | -0.26562
-0.25 | -0.03541 | -0.25062
-0.24 | -0.032872 | -0.23657
-0.23 | -0.030416 | -0.22101
-0.22 | -0.028135 | -0.20566
-0.21 | -0.026091 | -0.1928
-0.2 | -0.023892 | -0.17979
-0.19 | -0.022058 | -0.16631
-0.18 | -0.020174 | -0.15333
-0.17 | -0.018425 | -0.1437
-0.16 | -0.016872 | -0.13176
-0.15 | -0.015398 | -0.12172
-0.14 | -0.013912 | -0.11291
-0.13 | -0.012596 | -0.10295
-0.12 | -0.011376 | -0.09487
-0.11 | -0.010224 | -0.08693
-0.1 | -0.009052 | -0.07868
-0.09 | -0.00799 | -0.07302
-0.08 | -0.007014 | -0.06591
-0.07 | -0.006159 | -0.06069
-0.06 | -0.005192 | -0.05498
-0.05 | -0.0043018 | -0.049106
-0.04 | -0.003464 | -0.044337
-0.03 | -0.002619 | -0.040259
-0.02 | -0.001793 | -0.03607
-0.01 | -0.0009009 | -0.032357
0 | -5.2e-06 | -0.028628
0.01 | 0.000937 | -0.025297
0.02 | 0.0019455 | -0.021833
0.03 | 0.0030984 | -0.018575
0.04 | 0.0043042 | -0.015308
0.05 | 0.005739 | -0.011682
0.06 | 0.007263 | -0.007459
0.07 | 0.009038 | -0.0026833
0.08 | 0.010941 | 0.0029719
0.09 | 0.013274 | 0.009989
0.1 | 0.015779 | 0.018707
0.11 | 0.018721 | 0.029671
0.12 | 0.022034 | 0.043407
0.13 | 0.025883 | 0.0604
0.14 | 0.0302 | 0.08228
0.15 | 0.035103 | 0.1089
0.16 | 0.040855 | 0.14316
0.17 | 0.047082 | 0.18481
0.18 | 0.054283 | 0.23506
0.19 | 0.06114 | 0.29821
0.2 | 0.07038 | 0.37374
0.21 | 0.08121 | 0.46812
0.22 | 0.09303 | 0.5787
0.23 | 0.10687 | 0.7114
0.24 | 0.12192 | 0.8765
0.25 | 0.13968 | 1.0726
0.26 | 0.15843 | 1.3053
0.27 | 0.18072 | 1.5824
0.28 | 0.20578 | 1.9165
0.29 | 0.2332 | 2.3122
0.3 | 0.26513 | 2.7794
0.31 | 0.29961 | 3.3467
0.32 | 0.33972 | 4.0117
0.33 | 0.38496 | 4.797
0.34 | 0.43549 | 5.72
0.35 | 0.4923 | 6.848
0.36 | 0.55573 | 8.184
0.37 | 0.6185 | 9.798
0.38 | 0.6994 | 11.679
0.39 | 0.7954 | 13.946
0.4 | 0.9022 | 16.635
0.41 | 1.0277 | 19.835
0.42 | 1.1731 | 23.75
0.43 | 1.3358 | 28.396
0.44 | 1.5322 | 33.945
0.45 | 1.758 | 40.48
0.46 | 2.0223 | 48.567
0.47 | 2.3484 | 57.95
0.48 | 2.7223 | 69.21
0.49 | 3.1726 | 83.01
0.5 | 3.71 | 98.86