## Diode Characteristic (uA-mm)
VGS (V) | VDS = 0.000 V | VDS = 0.500 V
-1.25 | -4.1006 | -10.852
-1.24 | -3.9543 | -10.538
-1.23 | -3.8226 | -10.215
-1.22 | -3.6669 | -9.947
-1.21 | -3.5479 | -9.592
-1.2 | -3.4256 | -9.329
-1.19 | -3.3095 | -9.033
-1.18 | -3.2016 | -8.769
-1.17 | -3.0804 | -8.491
-1.16 | -2.9745 | -8.217
-1.15 | -2.8675 | -7.952
-1.14 | -2.7649 | -7.708
-1.13 | -2.668 | -7.465
-1.12 | -2.5881 | -7.273
-1.11 | -2.5008 | -7.074
-1.1 | -2.4071 | -6.836
-1.09 | -2.3267 | -6.623
-1.08 | -2.2368 | -6.418
-1.07 | -2.1543 | -6.208
-1.06 | -2.0753 | -6.016
-1.05 | -2.009 | -5.832
-1.04 | -1.929 | -5.635
-1.03 | -1.873 | -5.469
-1.02 | -1.7985 | -5.305
-1.01 | -1.727 | -5.128
-1 | -1.6701 | -4.9737
-0.99 | -1.6058 | -4.7996
-0.98 | -1.5474 | -4.653
-0.97 | -1.4935 | -4.4892
-0.96 | -1.4326 | -4.3377
-0.95 | -1.3727 | -4.2074
-0.94 | -1.3227 | -4.0555
-0.93 | -1.2795 | -3.9356
-0.92 | -1.2256 | -3.7831
-0.91 | -1.1736 | -3.6581
-0.9 | -1.1343 | -3.5617
-0.89 | -1.0822 | -3.4177
-0.88 | -1.043 | -3.32
-0.87 | -1.0026 | -3.197
-0.86 | -0.9624 | -3.1015
-0.85 | -0.927 | -2.9909
-0.84 | -0.8897 | -2.8783
-0.83 | -0.8536 | -2.7921
-0.82 | -0.8172 | -2.6918
-0.81 | -0.7838 | -2.6066
-0.8 | -0.7522 | -2.5117
-0.79 | -0.7187 | -2.4041
-0.78 | -0.6885 | -2.3326
-0.77 | -0.6606 | -2.2452
-0.76 | -0.6323 | -2.1733
-0.75 | -0.6066 | -2.0901
-0.74 | -0.5796 | -2.0341
-0.73 | -0.5552 | -1.9452
-0.72 | -0.53 | -1.874
-0.71 | -0.5054 | -1.8077
-0.7 | -0.48263 | -1.7387
-0.69 | -0.46558 | -1.6773
-0.68 | -0.44205 | -1.6203
-0.67 | -0.42358 | -1.554
-0.66 | -0.40422 | -1.5009
-0.65 | -0.38802 | -1.4406
-0.64 | -0.36835 | -1.3905
-0.63 | -0.35243 | -1.3369
-0.62 | -0.33462 | -1.2842
-0.61 | -0.31947 | -1.2385
-0.6 | -0.30256 | -1.1875
-0.59 | -0.288 | -1.1483
-0.58 | -0.2756 | -1.1094
-0.57 | -0.26149 | -1.0656
-0.56 | -0.24721 | -1.018
-0.55 | -0.23473 | -0.9807
-0.54 | -0.22301 | -0.9458
-0.53 | -0.21129 | -0.9054
-0.52 | -0.20007 | -0.8726
-0.51 | -0.19025 | -0.8393
-0.5 | -0.18052 | -0.8011
-0.49 | -0.17128 | -0.7681
-0.48 | -0.16085 | -0.743
-0.47 | -0.15235 | -0.7137
-0.46 | -0.14537 | -0.6814
-0.45 | -0.13704 | -0.6607
-0.44 | -0.12988 | -0.6307
-0.43 | -0.12227 | -0.6062
-0.42 | -0.11486 | -0.5809
-0.41 | -0.10844 | -0.5535
-0.4 | -0.10231 | -0.5317
-0.39 | -0.09576 | -0.5102
-0.38 | -0.09012 | -0.48662
-0.37 | -0.08494 | -0.46529
-0.36 | -0.08021 | -0.44936
-0.35 | -0.07473 | -0.43045
-0.34 | -0.07016 | -0.41004
-0.33 | -0.06536 | -0.39048
-0.32 | -0.06115 | -0.37312
-0.31 | -0.05746 | -0.35667
-0.3 | -0.0533 | -0.33911
-0.29 | -0.049953 | -0.31958
-0.28 | -0.046631 | -0.30396
-0.27 | -0.043289 | -0.28794
-0.26 | -0.040492 | -0.2716
-0.25 | -0.037569 | -0.25592
-0.24 | -0.034905 | -0.24008
-0.23 | -0.032244 | -0.22541
-0.22 | -0.029874 | -0.21147
-0.21 | -0.027397 | -0.19884
-0.2 | -0.02539 | -0.18504
-0.19 | -0.023359 | -0.17416
-0.18 | -0.02139 | -0.16009
-0.17 | -0.019293 | -0.14801
-0.16 | -0.017736 | -0.13803
-0.15 | -0.016194 | -0.12698
-0.14 | -0.01467 | -0.11612
-0.13 | -0.01318 | -0.1071
-0.12 | -0.011954 | -0.09878
-0.11 | -0.010768 | -0.09001
-0.1 | -0.009641 | -0.08418
-0.09 | -0.008436 | -0.0759
-0.08 | -0.007421 | -0.06935
-0.07 | -0.00642 | -0.06348
-0.06 | -0.005525 | -0.05844
-0.05 | -0.0045581 | -0.05325
-0.04 | -0.0036336 | -0.04791
-0.03 | -0.0027939 | -0.04288
-0.02 | -0.0018697 | -0.039103
-0.01 | -0.0009953 | -0.034413
0 | -1.78e-05 | -0.030045
0.01 | 0.0010046 | -0.02687
0.02 | 0.002065 | -0.023188
0.03 | 0.0032708 | -0.019575
0.04 | 0.0045212 | -0.016182
0.05 | 0.005844 | -0.012263
0.06 | 0.00756 | -0.007821
0.07 | 0.009395 | -0.0027194
0.08 | 0.011436 | 0.0032235
0.09 | 0.013715 | 0.010313
0.1 | 0.016454 | 0.019455
0.11 | 0.019514 | 0.030907
0.12 | 0.023008 | 0.044979
0.13 | 0.026744 | 0.06241
0.14 | 0.031343 | 0.08477
0.15 | 0.036551 | 0.1122
0.16 | 0.042261 | 0.14668
0.17 | 0.048772 | 0.1897
0.18 | 0.05673 | 0.24165
0.19 | 0.0642 | 0.30579
0.2 | 0.07399 | 0.38254
0.21 | 0.08602 | 0.47817
0.22 | 0.09869 | 0.5868
0.23 | 0.11292 | 0.7266
0.24 | 0.12969 | 0.8902
0.25 | 0.14732 | 1.0919
0.26 | 0.1685 | 1.3282
0.27 | 0.19204 | 1.6083
0.28 | 0.21793 | 1.945
0.29 | 0.24795 | 2.3413
0.3 | 0.28067 | 2.8188
0.31 | 0.317 | 3.3879
0.32 | 0.36011 | 4.0576
0.33 | 0.40808 | 4.8625
0.34 | 0.46062 | 5.774
0.35 | 0.51898 | 6.905
0.36 | 0.5767 | 8.23
0.37 | 0.6548 | 9.827
0.38 | 0.7426 | 11.714
0.39 | 0.8385 | 13.964
0.4 | 0.9554 | 16.615
0.41 | 1.0845 | 19.773
0.42 | 1.2276 | 23.633
0.43 | 1.4053 | 28.152
0.44 | 1.6024 | 33.577
0.45 | 1.8401 | 39.976
0.46 | 2.1165 | 47.783
0.47 | 2.4449 | 56.96
0.48 | 2.8391 | 67.91
0.49 | 3.2916 | 81.12
0.5 | 3.8493 | 96.66