## Diode Characteristic (uA-mm)
VGS (V) | VDS = 0.000 V | VDS = 0.500 V
-1.25 | -4.1118 | -10.701
-1.24 | -3.982 | -10.405
-1.23 | -3.8262 | -10.126
-1.22 | -3.6848 | -9.796
-1.21 | -3.5595 | -9.502
-1.2 | -3.4421 | -9.209
-1.19 | -3.335 | -8.911
-1.18 | -3.192 | -8.644
-1.17 | -3.1107 | -8.371
-1.16 | -2.9877 | -8.121
-1.15 | -2.8921 | -7.896
-1.14 | -2.7886 | -7.662
-1.13 | -2.6897 | -7.429
-1.12 | -2.6037 | -7.197
-1.11 | -2.5121 | -6.961
-1.1 | -2.4276 | -6.774
-1.09 | -2.3395 | -6.567
-1.08 | -2.2623 | -6.326
-1.07 | -2.1836 | -6.155
-1.06 | -2.1001 | -5.952
-1.05 | -2.0167 | -5.773
-1.04 | -1.9581 | -5.593
-1.03 | -1.8784 | -5.431
-1.02 | -1.8149 | -5.265
-1.01 | -1.7417 | -5.084
-1 | -1.6918 | -4.9353
-0.99 | -1.6234 | -4.7757
-0.98 | -1.566 | -4.6121
-0.97 | -1.5062 | -4.4575
-0.96 | -1.4494 | -4.315
-0.95 | -1.3997 | -4.174
-0.94 | -1.3404 | -4.0363
-0.93 | -1.2934 | -3.9175
-0.92 | -1.2441 | -3.7836
-0.91 | -1.1952 | -3.6687
-0.9 | -1.1471 | -3.5326
-0.89 | -1.1061 | -3.4159
-0.88 | -1.0585 | -3.2916
-0.87 | -1.0144 | -3.1905
-0.86 | -0.9756 | -3.0941
-0.85 | -0.9324 | -2.9855
-0.84 | -0.8944 | -2.8707
-0.83 | -0.8661 | -2.7791
-0.82 | -0.8287 | -2.6813
-0.81 | -0.791 | -2.5957
-0.8 | -0.7605 | -2.5007
-0.79 | -0.7289 | -2.4088
-0.78 | -0.696 | -2.3329
-0.77 | -0.6687 | -2.2493
-0.76 | -0.641 | -2.1715
-0.75 | -0.6117 | -2.0905
-0.74 | -0.585 | -2.0188
-0.73 | -0.5642 | -1.9543
-0.72 | -0.5358 | -1.876
-0.71 | -0.5149 | -1.8039
-0.7 | -0.49687 | -1.747
-0.69 | -0.47504 | -1.6908
-0.68 | -0.45226 | -1.6232
-0.67 | -0.42973 | -1.5684
-0.66 | -0.41066 | -1.5144
-0.65 | -0.39251 | -1.4547
-0.64 | -0.37258 | -1.3949
-0.63 | -0.35482 | -1.341
-0.62 | -0.3395 | -1.2895
-0.61 | -0.32155 | -1.2454
-0.6 | -0.30449 | -1.2051
-0.59 | -0.29034 | -1.1546
-0.58 | -0.27546 | -1.1099
-0.57 | -0.26118 | -1.0696
-0.56 | -0.24955 | -1.0272
-0.55 | -0.23677 | -0.9867
-0.54 | -0.2245 | -0.9458
-0.53 | -0.21304 | -0.9153
-0.52 | -0.19993 | -0.8756
-0.51 | -0.19133 | -0.8415
-0.5 | -0.18143 | -0.8061
-0.49 | -0.17051 | -0.7777
-0.48 | -0.16197 | -0.7436
-0.47 | -0.15327 | -0.7168
-0.46 | -0.14469 | -0.6902
-0.45 | -0.13648 | -0.6602
-0.44 | -0.12905 | -0.6359
-0.43 | -0.12123 | -0.6133
-0.42 | -0.11453 | -0.5845
-0.41 | -0.10861 | -0.5569
-0.4 | -0.10184 | -0.5364
-0.39 | -0.09586 | -0.5116
-0.38 | -0.09051 | -0.49518
-0.37 | -0.08436 | -0.47293
-0.36 | -0.07981 | -0.45285
-0.35 | -0.07474 | -0.43011
-0.34 | -0.06952 | -0.41268
-0.33 | -0.06503 | -0.39556
-0.32 | -0.06082 | -0.37661
-0.31 | -0.05711 | -0.35914
-0.3 | -0.05338 | -0.34249
-0.29 | -0.049504 | -0.32409
-0.28 | -0.046111 | -0.30904
-0.27 | -0.042873 | -0.2908
-0.26 | -0.040005 | -0.27367
-0.25 | -0.037068 | -0.25959
-0.24 | -0.03431 | -0.2444
-0.23 | -0.031543 | -0.22954
-0.22 | -0.029328 | -0.21466
-0.21 | -0.027008 | -0.20029
-0.2 | -0.024721 | -0.18796
-0.19 | -0.022727 | -0.17488
-0.18 | -0.020699 | -0.16166
-0.17 | -0.018796 | -0.15029
-0.16 | -0.017089 | -0.13918
-0.15 | -0.015581 | -0.12742
-0.14 | -0.014233 | -0.11918
-0.13 | -0.012691 | -0.10957
-0.12 | -0.011546 | -0.10154
-0.11 | -0.010317 | -0.09263
-0.1 | -0.009203 | -0.08547
-0.09 | -0.008031 | -0.07734
-0.08 | -0.007076 | -0.07079
-0.07 | -0.006162 | -0.06486
-0.06 | -0.005324 | -0.05893
-0.05 | -0.004423 | -0.05366
-0.04 | -0.0035128 | -0.04838
-0.03 | -0.0027065 | -0.043593
-0.02 | -0.0018055 | -0.03918
-0.01 | -0.0009487 | -0.034984
0 | -1.59e-05 | -0.031737
0.01 | 0.0009713 | -0.027647
0.02 | 0.0019694 | -0.024129
0.03 | 0.0031306 | -0.020405
0.04 | 0.0043287 | -0.016887
0.05 | 0.00562 | -0.013076
0.06 | 0.007289 | -0.008714
0.07 | 0.009016 | -0.0033486
0.08 | 0.010981 | 0.002355
0.09 | 0.013115 | 0.009322
0.1 | 0.015758 | 0.018249
0.11 | 0.018613 | 0.029132
0.12 | 0.021894 | 0.04293
0.13 | 0.025708 | 0.0599
0.14 | 0.03004 | 0.08142
0.15 | 0.034893 | 0.108
0.16 | 0.040719 | 0.14167
0.17 | 0.047016 | 0.18317
0.18 | 0.054155 | 0.23353
0.19 | 0.06122 | 0.29502
0.2 | 0.07074 | 0.36924
0.21 | 0.08127 | 0.46146
0.22 | 0.09411 | 0.57
0.23 | 0.10717 | 0.7043
0.24 | 0.12261 | 0.8638
0.25 | 0.14013 | 1.0571
0.26 | 0.15949 | 1.2894
0.27 | 0.18209 | 1.5619
0.28 | 0.20665 | 1.8862
0.29 | 0.23514 | 2.2771
0.3 | 0.26721 | 2.7454
0.31 | 0.30282 | 3.2935
0.32 | 0.3438 | 3.9589
0.33 | 0.38798 | 4.7366
0.34 | 0.44077 | 5.6603
0.35 | 0.49662 | 6.702
0.36 | 0.55867 | 8.023
0.37 | 0.6249 | 9.6
0.38 | 0.709 | 11.439
0.39 | 0.8068 | 13.651
0.4 | 0.9161 | 16.293
0.41 | 1.0406 | 19.442
0.42 | 1.1845 | 23.251
0.43 | 1.3523 | 27.781
0.44 | 1.5458 | 33.186
0.45 | 1.7654 | 39.542
0.46 | 2.0444 | 47.421
0.47 | 2.3585 | 56.682
0.48 | 2.7373 | 67.36
0.49 | 3.1792 | 80.75
0.5 | 3.7249 | 96.38