## Diode Characteristic (uA-mm)
VGS (V) | VDS = 0.000 V | VDS = 0.500 V
-1.25 | -4.0122 | -10.654
-1.24 | -3.8752 | -10.331
-1.23 | -3.7418 | -10.066
-1.22 | -3.6251 | -9.69
-1.21 | -3.5001 | -9.447
-1.2 | -3.3691 | -9.134
-1.19 | -3.257 | -8.847
-1.18 | -3.1522 | -8.578
-1.17 | -3.0361 | -8.341
-1.16 | -2.9325 | -8.075
-1.15 | -2.8312 | -7.801
-1.14 | -2.7227 | -7.608
-1.13 | -2.6287 | -7.359
-1.12 | -2.5581 | -7.128
-1.11 | -2.4512 | -6.912
-1.1 | -2.3576 | -6.685
-1.09 | -2.2874 | -6.478
-1.08 | -2.2037 | -6.265
-1.07 | -2.1177 | -6.07
-1.06 | -2.045 | -5.877
-1.05 | -1.9708 | -5.687
-1.04 | -1.8954 | -5.524
-1.03 | -1.8357 | -5.346
-1.02 | -1.7604 | -5.175
-1.01 | -1.7003 | -5
-1 | -1.6259 | -4.8623
-0.99 | -1.5653 | -4.713
-0.98 | -1.5104 | -4.5475
-0.97 | -1.4532 | -4.4039
-0.96 | -1.3981 | -4.2404
-0.95 | -1.346 | -4.1097
-0.94 | -1.2924 | -3.976
-0.93 | -1.2458 | -3.8257
-0.92 | -1.1994 | -3.7105
-0.91 | -1.1545 | -3.5849
-0.9 | -1.1086 | -3.4619
-0.89 | -1.0658 | -3.3555
-0.88 | -1.022 | -3.2448
-0.87 | -0.9819 | -3.1264
-0.86 | -0.9399 | -3.0303
-0.85 | -0.9064 | -2.9251
-0.84 | -0.8717 | -2.8139
-0.83 | -0.8345 | -2.7299
-0.82 | -0.8004 | -2.6272
-0.81 | -0.7617 | -2.5434
-0.8 | -0.7336 | -2.4565
-0.79 | -0.7044 | -2.3755
-0.78 | -0.6746 | -2.2852
-0.77 | -0.6477 | -2.1946
-0.76 | -0.6203 | -2.127
-0.75 | -0.5952 | -2.0483
-0.74 | -0.569 | -1.9807
-0.73 | -0.5445 | -1.904
-0.72 | -0.5211 | -1.8382
-0.71 | -0.49813 | -1.7694
-0.7 | -0.47581 | -1.7007
-0.69 | -0.45249 | -1.6479
-0.68 | -0.43243 | -1.5925
-0.67 | -0.41139 | -1.5317
-0.66 | -0.39191 | -1.4665
-0.65 | -0.37422 | -1.4242
-0.64 | -0.35893 | -1.3673
-0.63 | -0.33965 | -1.3102
-0.62 | -0.32406 | -1.2635
-0.61 | -0.30804 | -1.2088
-0.6 | -0.29322 | -1.1581
-0.59 | -0.2792 | -1.1151
-0.58 | -0.26495 | -1.0751
-0.57 | -0.25243 | -1.0297
-0.56 | -0.23864 | -0.9955
-0.55 | -0.22677 | -0.9651
-0.54 | -0.21525 | -0.9241
-0.53 | -0.20483 | -0.8874
-0.52 | -0.19339 | -0.8538
-0.51 | -0.18338 | -0.8214
-0.5 | -0.17281 | -0.7846
-0.49 | -0.16349 | -0.7499
-0.48 | -0.15497 | -0.725
-0.47 | -0.14576 | -0.6915
-0.46 | -0.13799 | -0.6663
-0.45 | -0.13022 | -0.6408
-0.44 | -0.12298 | -0.6146
-0.43 | -0.11554 | -0.5852
-0.42 | -0.10859 | -0.5598
-0.41 | -0.10298 | -0.538
-0.4 | -0.09701 | -0.5182
-0.39 | -0.09084 | -0.49495
-0.38 | -0.08589 | -0.47152
-0.37 | -0.08014 | -0.4507
-0.36 | -0.07499 | -0.43298
-0.35 | -0.07053 | -0.4133
-0.34 | -0.06601 | -0.39162
-0.33 | -0.06175 | -0.3748
-0.32 | -0.05748 | -0.3563
-0.31 | -0.05336 | -0.33736
-0.3 | -0.05049 | -0.32265
-0.29 | -0.046709 | -0.30507
-0.28 | -0.043426 | -0.28985
-0.27 | -0.04057 | -0.27418
-0.26 | -0.037413 | -0.25967
-0.25 | -0.034911 | -0.24392
-0.24 | -0.032144 | -0.22952
-0.23 | -0.029934 | -0.21665
-0.22 | -0.02736 | -0.20291
-0.21 | -0.025397 | -0.18961
-0.2 | -0.023198 | -0.17573
-0.19 | -0.021616 | -0.16341
-0.18 | -0.019541 | -0.15106
-0.17 | -0.017947 | -0.14022
-0.16 | -0.016405 | -0.12866
-0.15 | -0.015017 | -0.11847
-0.14 | -0.013446 | -0.10913
-0.13 | -0.012186 | -0.0994
-0.12 | -0.010948 | -0.09248
-0.11 | -0.009856 | -0.08454
-0.1 | -0.00871 | -0.07743
-0.09 | -0.007732 | -0.07027
-0.08 | -0.006787 | -0.06451
-0.07 | -0.00595 | -0.05893
-0.06 | -0.005034 | -0.05304
-0.05 | -0.0041625 | -0.048189
-0.04 | -0.0033521 | -0.043942
-0.03 | -0.0025307 | -0.038955
-0.02 | -0.0017293 | -0.035129
-0.01 | -0.0008713 | -0.031635
0 | 7.4e-06 | -0.02783
0.01 | 0.000903 | -0.024683
0.02 | 0.0018892 | -0.021258
0.03 | 0.0029679 | -0.017963
0.04 | 0.0041349 | -0.014396
0.05 | 0.0054915 | -0.010913
0.06 | 0.006888 | -0.006883
0.07 | 0.00857 | -0.0019609
0.08 | 0.010571 | 0.0037447
0.09 | 0.012666 | 0.010685
0.1 | 0.015087 | 0.019603
0.11 | 0.017804 | 0.030543
0.12 | 0.021143 | 0.044714
0.13 | 0.024792 | 0.06149
0.14 | 0.028957 | 0.0835
0.15 | 0.033588 | 0.11057
0.16 | 0.039267 | 0.14514
0.17 | 0.04549 | 0.18751
0.18 | 0.052526 | 0.23959
0.19 | 0.05994 | 0.3038
0.2 | 0.06959 | 0.38064
0.21 | 0.08009 | 0.4771
0.22 | 0.09212 | 0.5858
0.23 | 0.10567 | 0.7218
0.24 | 0.12095 | 0.8917
0.25 | 0.13853 | 1.0932
0.26 | 0.15721 | 1.334
0.27 | 0.17996 | 1.6194
0.28 | 0.20439 | 1.9624
0.29 | 0.23198 | 2.3725
0.3 | 0.26478 | 2.8584
0.31 | 0.30125 | 3.441
0.32 | 0.34107 | 4.1366
0.33 | 0.38599 | 4.9646
0.34 | 0.43536 | 5.909
0.35 | 0.49373 | 7.077
0.36 | 0.55847 | 8.471
0.37 | 0.6194 | 10.121
0.38 | 0.7051 | 12.102
0.39 | 0.7991 | 14.461
0.4 | 0.9054 | 17.266
0.41 | 1.0332 | 20.649
0.42 | 1.1777 | 24.697
0.43 | 1.3407 | 29.537
0.44 | 1.5421 | 35.225
0.45 | 1.7629 | 42.149
0.46 | 2.0365 | 50.491
0.47 | 2.3559 | 60.12
0.48 | 2.7318 | 72.09
0.49 | 3.1853 | 86.12
0.5 | 3.7139 | 102.89